## IDS-VDS Characteristic (mA-mm)
VGS (V) | VDS = 0.100 V | VDS = 0.500 V | VDS = 0.900 V
-0.75 | 0.00034582 | 0.0014516 | 0.0049373
-0.74 | 0.0003313 | 0.0014055 | 0.0048056
-0.73 | 0.00031429 | 0.0013554 | 0.0045959
-0.72 | 0.00029901 | 0.0012958 | 0.0044895
-0.71 | 0.00028395 | 0.0012493 | 0.0043541
-0.7 | 0.00027261 | 0.0012048 | 0.0041967
-0.69 | 0.00026027 | 0.001162 | 0.0040459
-0.68 | 0.00024633 | 0.0011167 | 0.0039277
-0.67 | 0.00023689 | 0.0010825 | 0.0037868
-0.66 | 0.00022585 | 0.0010322 | 0.0036695
-0.65 | 0.00021688 | 0.0009948 | 0.0035546
-0.64 | 0.00020738 | 0.0009588 | 0.0034355
-0.63 | 0.00019699 | 0.0009237 | 0.0033093
-0.62 | 0.00018664 | 0.0008947 | 0.0032074
-0.61 | 0.00017999 | 0.0008467 | 0.0031044
-0.6 | 0.00017065 | 0.0008171 | 0.0030214
-0.59 | 0.00016292 | 0.0007906 | 0.0029134
-0.58 | 0.00015572 | 0.0007573 | 0.0028266
-0.57 | 0.00014671 | 0.0007321 | 0.0027509
-0.56 | 0.00014123 | 0.0006999 | 0.00266
-0.55 | 0.00013466 | 0.0006724 | 0.0025459
-0.54 | 0.00012876 | 0.0006522 | 0.0024737
-0.53 | 0.00012301 | 0.0006219 | 0.0023822
-0.52 | 0.00011625 | 0.0006061 | 0.0023213
-0.51 | 0.00011225 | 0.000586 | 0.0022516
-0.5 | 0.00010805 | 0.0005649 | 0.0021909
-0.49 | 0.00010382 | 0.000552 | 0.0021321
-0.48 | 0.00010278 | 0.0005369 | 0.0020824
-0.47 | 0.00010136 | 0.0005296 | 0.0020557
-0.46 | 0.00010065 | 0.0005255 | 0.0020412
-0.45 | 0.00010421 | 0.0005279 | 0.0020436
-0.44 | 0.00010875 | 0.000538 | 0.0020743
-0.43 | 0.00011705 | 0.0005625 | 0.0021485
-0.42 | 0.0001305 | 0.0006023 | 0.0022689
-0.41 | 0.00015084 | 0.000661 | 0.0024738
-0.4 | 0.00018034 | 0.0007551 | 0.0027949
-0.39 | 0.00022359 | 0.0008922 | 0.0032363
-0.38 | 0.0002841 | 0.0010834 | 0.0038962
-0.37 | 0.0003675 | 0.0013475 | 0.0048477
-0.36 | 0.00048517 | 0.0017247 | 0.006251
-0.35 | 0.0006826 | 0.0022529 | 0.008169
-0.34 | 0.0009177 | 0.0029764 | 0.010867
-0.33 | 0.0012448 | 0.0040101 | 0.014599
-0.32 | 0.0016856 | 0.0054117 | 0.019929
-0.31 | 0.002297 | 0.007568 | 0.027202
-0.3 | 0.0031461 | 0.010272 | 0.037578
-0.29 | 0.0042975 | 0.014073 | 0.051892
-0.28 | 0.006078 | 0.019218 | 0.0721
-0.27 | 0.008327 | 0.026425 | 0.09905
-0.26 | 0.011358 | 0.036059 | 0.13632
-0.25 | 0.015438 | 0.049415 | 0.18663
-0.24 | 0.021114 | 0.06818 | 0.25462
-0.23 | 0.028899 | 0.09238 | 0.34766
-0.22 | 0.039348 | 0.12555 | 0.47532
-0.21 | 0.053151 | 0.17035 | 0.6428
-0.2 | 0.07345 | 0.23057 | 0.8708
-0.19 | 0.09951 | 0.31282 | 1.1685
-0.18 | 0.13486 | 0.41954 | 1.5719
-0.17 | 0.18102 | 0.56491 | 2.0848
-0.16 | 0.24425 | 0.7562 | 2.7537
-0.15 | 0.32765 | 1.007 | 3.624
-0.14 | 0.43834 | 1.3392 | 4.7176
-0.13 | 0.5853 | 1.7705 | 6.092
-0.12 | 0.7768 | 2.3223 | 7.812
-0.11 | 1.0336 | 3.0226 | 9.901
-0.1 | 1.3611 | 3.9291 | 12.346
-0.09 | 1.7944 | 5.0945 | 15.325
-0.08 | 2.346 | 6.479 | 18.668
-0.07 | 3.0359 | 8.239 | 22.61
-0.06 | 3.9109 | 10.322 | 27.02
-0.05 | 4.9946 | 12.865 | 31.958
-0.04 | 6.259 | 15.847 | 37.477
-0.03 | 7.852 | 19.288 | 43.438
-0.02 | 9.738 | 23.244 | 49.982
-0.01 | 11.931 | 27.794 | 57
0 | 14.534 | 32.916 | 64.67
0.01 | 17.453 | 38.444 | 72.61
0.02 | 20.699 | 44.542 | 81.01
0.03 | 24.353 | 51.117 | 90.08
0.04 | 28.289 | 58.2 | 99.19
0.05 | 32.559 | 65.67 | 108.87
0.06 | 37.046 | 73.7 | 118.95
0.07 | 41.82 | 82.14 | 129.25
0.08 | 46.693 | 90.88 | 139.9
0.09 | 51.721 | 99.88 | 150.78
0.1 | 56.854 | 109.27 | 161.89
0.11 | 61.91 | 119.02 | 173.12
0.12 | 67.14 | 129.04 | 184.83
0.13 | 72.33 | 139.27 | 196.35
0.14 | 77.44 | 149.49 | 208.23
0.15 | 82.4 | 160.25 | 220.23
0.16 | 87.23 | 171.12 | 232.31
0.17 | 91.9 | 182.17 | 244.58
0.18 | 96.44 | 193.26 | 256.64
0.19 | 100.71 | 204.33 | 269
0.2 | 104.98 | 215.81 | 281.27
0.21 | 108.94 | 227.22 | 293.75
0.22 | 112.53 | 238.75 | 306.1
0.23 | 116.09 | 250.25 | 318.35
0.24 | 119.43 | 261.77 | 330.8
0.25 | 122.73 | 273.41 | 343.15
0.26 | 125.79 | 285.03 | 355.5
0.27 | 128.57 | 296.63 | 367.55
0.28 | 131.12 | 307.93 | 379.84
0.29 | 133.72 | 319.52 | 391.85
0.3 | 135.98 | 331 | 404.03
0.31 | 138.23 | 342.3 | 416.02
0.32 | 140.32 | 353.64 | 427.6
0.33 | 142.12 | 364.67 | 439.55
0.34 | 144.06 | 375.77 | 451.14
0.35 | 145.68 | 386.62 | 462.56
0.36 | 147.3 | 397.31 | 473.9
0.37 | 148.9 | 408 | 485.03
0.38 | 150.21 | 418.34 | 496.09
0.39 | 151.44 | 428.58 | 506.83
0.4 | 152.77 | 438.56 | 517.5
0.41 | 153.96 | 448.32 | 527.81
0.42 | 155.07 | 457.89 | 538.28
0.43 | 156.21 | 467.31 | 548.32
0.44 | 156.97 | 476.39 | 558.11
0.45 | 157.99 | 485.19 | 567.88
0.46 | 158.99 | 493.85 | 577
0.47 | 159.59 | 502.06 | 586.2
0.48 | 160.59 | 510.1 | 595
0.49 | 161.24 | 517.76 | 603.8
0.5 | 162 | 525.2 | 612.3

## Tranconductance (mS-mm)
VGS (V) | VDS = 0.100 V | VDS = 0.500 V | VDS = 0.900 V
-0.75 | -0.001452 | -0.00461 | -0.01317
-0.74 | -0.0015765 | -0.00481 | -0.01707
-0.73 | -0.0016145 | -0.005485 | -0.015805
-0.72 | -0.001517 | -0.005305 | -0.01209
-0.71 | -0.00132 | -0.00455 | -0.01464
-0.7 | -0.001184 | -0.004365 | -0.01541
-0.69 | -0.001314 | -0.004405 | -0.01345
-0.68 | -0.001169 | -0.003975 | -0.012955
-0.67 | -0.001024 | -0.004225 | -0.01291
-0.66 | -0.0010005 | -0.004385 | -0.01161
-0.65 | -0.0009235 | -0.00367 | -0.0117
-0.64 | -0.0009945 | -0.003555 | -0.012265
-0.63 | -0.001037 | -0.003205 | -0.011405
-0.62 | -0.00085 | -0.00385 | -0.010245
-0.61 | -0.0007995 | -0.00388 | -0.0093
-0.6 | -0.0008535 | -0.002805 | -0.00955
-0.59 | -0.0007465 | -0.00299 | -0.00974
-0.58 | -0.0008105 | -0.002925 | -0.008125
-0.57 | -0.0007245 | -0.00287 | -0.00833
-0.56 | -0.0006025 | -0.002985 | -0.01025
-0.55 | -0.0006235 | -0.002385 | -0.009315
-0.54 | -0.0005825 | -0.002525 | -0.008185
-0.53 | -0.0006255 | -0.002305 | -0.00762
-0.52 | -0.000538 | -0.001795 | -0.00653
-0.51 | -0.00041 | -0.00206 | -0.00652
-0.5 | -0.0004215 | -0.0017 | -0.005975
-0.49 | -0.0002635 | -0.0014 | -0.005425
-0.48 | -0.000123 | -0.00112 | -0.00382
-0.47 | -0.0001065 | -0.00057 | -0.00206
-0.46 | 0.0001425 | -8.5e-05 | -0.000605
-0.45 | 0.000405 | 0.000625 | 0.001655
-0.44 | 0.000642 | 0.00173 | 0.005245
-0.43 | 0.0010875 | 0.003215 | 0.00973
-0.42 | 0.0016895 | 0.004925 | 0.016265
-0.41 | 0.002492 | 0.00764 | 0.0263
-0.4 | 0.0036375 | 0.01156 | 0.038125
-0.39 | 0.005188 | 0.016415 | 0.055065
-0.38 | 0.0071955 | 0.022765 | 0.08057
-0.37 | 0.0100535 | 0.032065 | 0.11774
-0.36 | 0.015755 | 0.04527 | 0.166065
-0.35 | 0.0216265 | 0.062585 | 0.2308
-0.34 | 0.02811 | 0.08786 | 0.3215
-0.33 | 0.038395 | 0.121765 | 0.4531
-0.32 | 0.05261 | 0.177895 | 0.63015
-0.31 | 0.073025 | 0.243015 | 0.88245
-0.3 | 0.100025 | 0.32525 | 1.2345
-0.29 | 0.146595 | 0.4473 | 1.7261
-0.28 | 0.201475 | 0.6176 | 2.3579
-0.27 | 0.264 | 0.84205 | 3.211
-0.26 | 0.35555 | 1.1495 | 4.379
-0.25 | 0.4878 | 1.60605 | 5.915
-0.24 | 0.67305 | 2.14825 | 8.0515
-0.23 | 0.9117 | 2.8685 | 11.035
-0.22 | 1.2126 | 3.8985 | 14.757
-0.21 | 1.7051 | 5.251 | 19.774
-0.2 | 2.31795 | 7.1235 | 26.285
-0.19 | 3.0705 | 9.4485 | 35.055
-0.18 | 4.0755 | 12.6045 | 45.815
-0.17 | 5.4695 | 16.833 | 59.09
-0.16 | 7.3315 | 22.1045 | 76.96
-0.15 | 9.7045 | 29.15 | 98.195
-0.14 | 12.8825 | 38.175 | 123.4
-0.13 | 16.923 | 49.155 | 154.72
-0.12 | 22.415 | 62.605 | 190.45
-0.11 | 29.215 | 80.34 | 226.7
-0.1 | 38.04 | 103.595 | 271.2
-0.09 | 49.245 | 127.495 | 316.1
-0.08 | 62.075 | 157.225 | 364.25
-0.07 | 78.245 | 192.15 | 417.6
-0.06 | 97.935 | 231.3 | 467.4
-0.05 | 117.405 | 276.25 | 522.85
-0.04 | 142.87 | 321.15 | 574
-0.03 | 173.95 | 369.85 | 625.25
-0.02 | 203.95 | 425.3 | 678.1
-0.01 | 239.8 | 483.6 | 734.4
0 | 276.1 | 532.5 | 780.5
0.01 | 308.25 | 581.3 | 817
0.02 | 345 | 633.65 | 873.5
0.03 | 379.5 | 682.9 | 909
0.04 | 410.3 | 727.65 | 939.5
0.05 | 437.85 | 775 | 988
0.06 | 463.05 | 823.5 | 1019
0.07 | 482.35 | 859 | 1047.5
0.08 | 495.05 | 887 | 1076.5
0.09 | 508.05 | 919.5 | 1099.5
0.1 | 509.45 | 957 | 1117
0.11 | 514.3 | 988.5 | 1147
0.12 | 521 | 1012.5 | 1161.5
0.13 | 515 | 1022.5 | 1170
0.14 | 503.5 | 1049 | 1194
0.15 | 489.5 | 1081.5 | 1204
0.16 | 475 | 1096 | 1217.5
0.17 | 460.5 | 1107 | 1216.5
0.18 | 440.5 | 1108 | 1221
0.19 | 427 | 1127.5 | 1231.5
0.2 | 411.5 | 1144.5 | 1237.5
0.21 | 377.5 | 1147 | 1241.5
0.22 | 357.5 | 1151.5 | 1230
0.23 | 345 | 1151 | 1235
0.24 | 332 | 1158 | 1240
0.25 | 318 | 1163 | 1235
0.26 | 292 | 1161 | 1220
0.27 | 266.5 | 1145 | 1217
0.28 | 257.5 | 1144.5 | 1215
0.29 | 243 | 1153.5 | 1209.5
0.3 | 225.5 | 1139 | 1208.5
0.31 | 217 | 1132 | 1178.5
0.32 | 194.5 | 1118.5 | 1176.5
0.33 | 187 | 1106.5 | 1177
0.34 | 178 | 1097.5 | 1150.5
0.35 | 162 | 1077 | 1138
0.36 | 161 | 1069 | 1123.5
0.37 | 145.5 | 1051.5 | 1109.5
0.38 | 127 | 1029 | 1090
0.39 | 128 | 1011 | 1070.5
0.4 | 126 | 987 | 1049
0.41 | 115 | 966.5 | 1039
0.42 | 112.5 | 949.5 | 1025.5
0.43 | 95 | 925 | 991.5
0.44 | 89 | 894 | 978
0.45 | 101 | 873 | 944.5
0.46 | 80 | 843.5 | 916
0.47 | 80 | 812.5 | 900
0.48 | 82.5 | 785 | 880
0.49 | 70.5 | 755 | 865
0.5 | 76 | 744 | 850