## IDS-VDS Characteristic (mA-mm)
VGS (V) | VDS = 0.100 V | VDS = 0.500 V | VDS = 0.900 V
-0.75 | 0.00033217 | 0.0013463 | 0.0044111
-0.74 | 0.00031722 | 0.0012978 | 0.0042851
-0.73 | 0.00030435 | 0.0012522 | 0.0041423
-0.72 | 0.00028996 | 0.0012036 | 0.0040322
-0.71 | 0.0002772 | 0.0011599 | 0.0039004
-0.7 | 0.00026351 | 0.0011194 | 0.0037799
-0.69 | 0.0002508 | 0.0010841 | 0.0036761
-0.68 | 0.00023912 | 0.0010428 | 0.0035675
-0.67 | 0.00023032 | 0.0010046 | 0.0034265
-0.66 | 0.00022053 | 0.000962 | 0.0033236
-0.65 | 0.00020941 | 0.0009298 | 0.0032139
-0.64 | 0.00019987 | 0.0009025 | 0.0031036
-0.63 | 0.00019105 | 0.0008664 | 0.0030087
-0.62 | 0.00018222 | 0.0008319 | 0.002928
-0.61 | 0.0001734 | 0.0008007 | 0.002824
-0.6 | 0.00016666 | 0.0007668 | 0.0027369
-0.59 | 0.00015813 | 0.0007377 | 0.0026456
-0.58 | 0.00015031 | 0.0007152 | 0.0025458
-0.57 | 0.00014427 | 0.0006897 | 0.0024932
-0.56 | 0.0001379 | 0.0006593 | 0.0024004
-0.55 | 0.00013213 | 0.0006386 | 0.0023246
-0.54 | 0.00012782 | 0.0006167 | 0.0022493
-0.53 | 0.00011995 | 0.0005966 | 0.0021959
-0.52 | 0.00011437 | 0.0005739 | 0.0021188
-0.51 | 0.0001119 | 0.0005557 | 0.0020561
-0.5 | 0.00010706 | 0.0005395 | 0.0020007
-0.49 | 0.00010424 | 0.0005261 | 0.00197
-0.48 | 0.0001017 | 0.0005178 | 0.0019318
-0.47 | 0.00010061 | 0.0005129 | 0.0019138
-0.46 | 0.00010198 | 0.0005121 | 0.0019242
-0.45 | 0.00010529 | 0.000524 | 0.001943
-0.44 | 0.00011134 | 0.0005366 | 0.0020056
-0.43 | 0.00012265 | 0.0005666 | 0.0021026
-0.42 | 0.00013851 | 0.0006161 | 0.0022747
-0.41 | 0.00016197 | 0.0006888 | 0.0025338
-0.4 | 0.0001954 | 0.0008006 | 0.0029095
-0.39 | 0.00024504 | 0.0009603 | 0.003448
-0.38 | 0.00031347 | 0.0011853 | 0.0042361
-0.37 | 0.00041079 | 0.0014947 | 0.005363
-0.36 | 0.0005427 | 0.001936 | 0.007019
-0.35 | 0.0007648 | 0.0025406 | 0.009209
-0.34 | 0.0010295 | 0.0034001 | 0.012403
-0.33 | 0.0013943 | 0.0045784 | 0.016783
-0.32 | 0.0018903 | 0.006333 | 0.023004
-0.31 | 0.0025799 | 0.008599 | 0.031445
-0.3 | 0.0035325 | 0.011674 | 0.043358
-0.29 | 0.0048507 | 0.015954 | 0.06008
-0.28 | 0.006787 | 0.021824 | 0.08219
-0.27 | 0.009303 | 0.030003 | 0.11306
-0.26 | 0.012637 | 0.040896 | 0.15522
-0.25 | 0.017254 | 0.05604 | 0.21253
-0.24 | 0.023398 | 0.07709 | 0.29021
-0.23 | 0.031953 | 0.1047 | 0.39491
-0.22 | 0.043271 | 0.14165 | 0.53461
-0.21 | 0.0595 | 0.19167 | 0.7233
-0.2 | 0.0806 | 0.25926 | 0.9741
-0.19 | 0.10895 | 0.34943 | 1.3082
-0.18 | 0.14719 | 0.46927 | 1.7559
-0.17 | 0.19807 | 0.6307 | 2.3137
-0.16 | 0.26567 | 0.8384 | 3.0553
-0.15 | 0.35579 | 1.1156 | 4.0091
-0.14 | 0.47682 | 1.4773 | 5.1988
-0.13 | 0.6343 | 1.9438 | 6.661
-0.12 | 0.8418 | 2.5537 | 8.508
-0.11 | 1.1131 | 3.3065 | 10.718
-0.1 | 1.4641 | 4.2885 | 13.316
-0.09 | 1.9238 | 5.5087 | 16.45
-0.08 | 2.5022 | 7.007 | 19.955
-0.07 | 3.2345 | 8.847 | 24.033
-0.06 | 4.1511 | 11.041 | 28.629
-0.05 | 5.2746 | 13.705 | 33.75
-0.04 | 6.609 | 16.865 | 39.367
-0.03 | 8.278 | 20.432 | 45.52
-0.02 | 10.231 | 24.473 | 52.148
-0.01 | 12.542 | 29.207 | 59.49
0 | 15.191 | 34.47 | 67.36
0.01 | 18.182 | 40.225 | 75.42
0.02 | 21.498 | 46.344 | 83.78
0.03 | 25.253 | 53.157 | 92.92
0.04 | 29.184 | 60.29 | 102.36
0.05 | 33.523 | 67.91 | 112.08
0.06 | 38.081 | 76 | 122.25
0.07 | 42.884 | 84.58 | 132.56
0.08 | 47.844 | 93.37 | 143.26
0.09 | 52.909 | 102.38 | 154.22
0.1 | 57.96 | 111.94 | 165.37
0.11 | 63.11 | 121.67 | 176.78
0.12 | 68.36 | 131.77 | 188.33
0.13 | 73.53 | 142.14 | 200.1
0.14 | 78.56 | 152.38 | 211.88
0.15 | 83.53 | 163.12 | 223.88
0.16 | 88.37 | 174.05 | 235.97
0.17 | 92.97 | 184.97 | 248.09
0.18 | 97.45 | 196.11 | 260.32
0.19 | 101.74 | 207.26 | 272.63
0.2 | 105.93 | 218.66 | 284.91
0.21 | 109.85 | 230.17 | 297.19
0.22 | 113.53 | 241.68 | 309.66
0.23 | 117.05 | 253.07 | 321.94
0.24 | 120.31 | 264.72 | 334.25
0.25 | 123.62 | 276.31 | 346.79
0.26 | 126.49 | 287.82 | 358.76
0.27 | 129.21 | 299.44 | 371.1
0.28 | 131.86 | 310.65 | 383.17
0.29 | 134.2 | 322.2 | 395.18
0.3 | 136.63 | 333.73 | 407.26
0.31 | 138.76 | 344.96 | 419.12
0.32 | 140.78 | 356.14 | 430.88
0.33 | 142.69 | 367.23 | 442.55
0.34 | 144.63 | 378.21 | 454.09
0.35 | 146.21 | 389.05 | 465.23
0.36 | 147.8 | 399.66 | 476.59
0.37 | 149.27 | 410.17 | 487.74
0.38 | 150.58 | 420.49 | 498.66
0.39 | 152.09 | 430.62 | 509.46
0.4 | 153.23 | 440.56 | 519.79
0.41 | 154.32 | 450.27 | 530.24
0.42 | 155.43 | 459.74 | 540.45
0.43 | 156.27 | 469.02 | 550.45
0.44 | 157.49 | 478.05 | 560.15
0.45 | 158.25 | 486.73 | 569.65
0.46 | 159.09 | 495.25 | 578.6
0.47 | 159.88 | 503.39 | 588
0.48 | 160.84 | 511.29 | 596.8
0.49 | 161.5 | 518.87 | 605.2
0.5 | 162.23 | 526.21 | 613.8

## Tranconductance (mS-mm)
VGS (V) | VDS = 0.100 V | VDS = 0.500 V | VDS = 0.900 V
-0.75 | -0.001495 | -0.00485 | -0.0126
-0.74 | -0.001391 | -0.004705 | -0.01344
-0.73 | -0.001363 | -0.00471 | -0.012645
-0.72 | -0.0013575 | -0.004615 | -0.012095
-0.71 | -0.0013225 | -0.00421 | -0.012615
-0.7 | -0.00132 | -0.00379 | -0.011215
-0.69 | -0.0012195 | -0.00383 | -0.01062
-0.68 | -0.001024 | -0.003975 | -0.01248
-0.67 | -0.0009295 | -0.00404 | -0.012195
-0.66 | -0.0010455 | -0.00374 | -0.01063
-0.65 | -0.001033 | -0.002975 | -0.011
-0.64 | -0.000918 | -0.00317 | -0.01026
-0.63 | -0.0008825 | -0.00353 | -0.00878
-0.62 | -0.0008825 | -0.003285 | -0.009235
-0.61 | -0.000778 | -0.003255 | -0.009555
-0.6 | -0.0007635 | -0.00315 | -0.00892
-0.59 | -0.0008175 | -0.00258 | -0.009555
-0.58 | -0.000693 | -0.0024 | -0.00762
-0.57 | -0.0006205 | -0.002795 | -0.00727
-0.56 | -0.000607 | -0.002555 | -0.00843
-0.55 | -0.000504 | -0.00213 | -0.007555
-0.54 | -0.000609 | -0.0021 | -0.006435
-0.53 | -0.0006725 | -0.00214 | -0.006525
-0.52 | -0.0004025 | -0.002045 | -0.00699
-0.51 | -0.0003655 | -0.00172 | -0.005905
-0.5 | -0.000383 | -0.00148 | -0.004305
-0.49 | -0.000268 | -0.001085 | -0.003445
-0.48 | -0.0001815 | -0.00066 | -0.00281
-0.47 | 1.4e-05 | -0.000285 | -0.00038
-0.46 | 0.000234 | 0.000555 | 0.00146
-0.45 | 0.000468 | 0.001225 | 0.00407
-0.44 | 0.000868 | 0.00213 | 0.00798
-0.43 | 0.0013585 | 0.003975 | 0.013455
-0.42 | 0.001966 | 0.00611 | 0.02156
-0.41 | 0.0028445 | 0.009225 | 0.03174
-0.4 | 0.0041535 | 0.013575 | 0.04571
-0.39 | 0.0059035 | 0.019235 | 0.06633
-0.38 | 0.0082875 | 0.02672 | 0.09575
-0.37 | 0.0114615 | 0.037535 | 0.139145
-0.36 | 0.0177005 | 0.052295 | 0.1923
-0.35 | 0.02434 | 0.073205 | 0.2692
-0.34 | 0.031475 | 0.10189 | 0.3787
-0.33 | 0.04304 | 0.146645 | 0.53005
-0.32 | 0.05928 | 0.20103 | 0.7331
-0.31 | 0.08211 | 0.26705 | 1.0177
-0.3 | 0.11354 | 0.36775 | 1.43175
-0.29 | 0.162725 | 0.5075 | 1.9416
-0.28 | 0.222615 | 0.70245 | 2.649
-0.27 | 0.2925 | 0.9536 | 3.6515
-0.26 | 0.39755 | 1.30185 | 4.9735
-0.25 | 0.53805 | 1.8097 | 6.7495
-0.24 | 0.73495 | 2.433 | 9.119
-0.23 | 0.99365 | 3.228 | 12.22
-0.22 | 1.37735 | 4.3485 | 16.4195
-0.21 | 1.86645 | 5.8805 | 21.9745
-0.2 | 2.4725 | 7.888 | 29.245
-0.19 | 3.3295 | 10.5005 | 39.09
-0.18 | 4.456 | 14.0635 | 50.275
-0.17 | 5.924 | 18.4565 | 64.97
-0.16 | 7.886 | 24.245 | 84.77
-0.15 | 10.5575 | 31.945 | 107.175
-0.14 | 13.9255 | 41.41 | 132.595
-0.13 | 18.249 | 53.82 | 165.46
-0.12 | 23.94 | 68.135 | 202.85
-0.11 | 31.115 | 86.74 | 240.4
-0.1 | 40.535 | 110.11 | 286.6
-0.09 | 51.905 | 135.925 | 331.95
-0.08 | 65.535 | 166.915 | 379.15
-0.07 | 82.445 | 201.7 | 433.7
-0.06 | 102.005 | 242.9 | 485.85
-0.05 | 122.895 | 291.2 | 536.9
-0.04 | 150.17 | 336.35 | 588.5
-0.03 | 181.1 | 380.4 | 639.05
-0.02 | 213.2 | 438.75 | 698.5
-0.01 | 248 | 499.85 | 760.6
0 | 282 | 550.9 | 796.5
0.01 | 315.35 | 593.7 | 821
0.02 | 353.55 | 646.6 | 875
0.03 | 384.3 | 697.3 | 929
0.04 | 413.5 | 737.65 | 958
0.05 | 444.85 | 785.5 | 994.5
0.06 | 468.05 | 833.5 | 1024
0.07 | 488.15 | 868.5 | 1050.5
0.08 | 501.25 | 890 | 1083
0.09 | 505.8 | 928.5 | 1105.5
0.1 | 510.05 | 964.5 | 1128
0.11 | 520 | 991.5 | 1148
0.12 | 521 | 1023.5 | 1166
0.13 | 510 | 1030.5 | 1177.5
0.14 | 500 | 1049 | 1189
0.15 | 490.5 | 1083.5 | 1204.5
0.16 | 472 | 1092.5 | 1210.5
0.17 | 454 | 1103 | 1217.5
0.18 | 438.5 | 1114.5 | 1227
0.19 | 424 | 1127.5 | 1229.5
0.2 | 405.5 | 1145.5 | 1228
0.21 | 380 | 1151 | 1237.5
0.22 | 360 | 1145 | 1237.5
0.23 | 339 | 1152 | 1229.5
0.24 | 328.5 | 1162 | 1242.5
0.25 | 309 | 1155 | 1225.5
0.26 | 279.5 | 1156.5 | 1215.5
0.27 | 268.5 | 1141.5 | 1220.5
0.28 | 249.5 | 1138 | 1204
0.29 | 238.5 | 1154 | 1204.5
0.3 | 228 | 1138 | 1197
0.31 | 207.5 | 1120.5 | 1181
0.32 | 196.5 | 1113.5 | 1171.5
0.33 | 192.5 | 1103.5 | 1160.5
0.34 | 176 | 1091 | 1134
0.35 | 158.5 | 1072.5 | 1125
0.36 | 153 | 1056 | 1125.5
0.37 | 139 | 1041.5 | 1103.5
0.38 | 141 | 1022.5 | 1086
0.39 | 132.5 | 1003.5 | 1056.5
0.4 | 111.5 | 982.5 | 1039
0.41 | 110 | 959 | 1033
0.42 | 97.5 | 937.5 | 1010.5
0.43 | 103 | 915.5 | 985
0.44 | 99 | 885.5 | 960
0.45 | 80 | 860 | 922.5
0.46 | 81.5 | 833 | 917.5
0.47 | 87.5 | 802 | 910
0.48 | 81 | 774 | 860
0.49 | 69.5 | 746 | 850
0.5 | 73 | 734 | 860