## IDS-VDS Characteristic (mA-mm)
VGS (V) | VDS = 0.100 V | VDS = 0.500 V | VDS = 0.900 V
-0.75 | 0.00027866 | 0.0010887 | 0.0035338
-0.74 | 0.00026744 | 0.001053 | 0.0034405
-0.73 | 0.00025606 | 0.0010176 | 0.0033309
-0.72 | 0.00024267 | 0.0009763 | 0.0032391
-0.71 | 0.00023315 | 0.0009502 | 0.0031361
-0.7 | 0.00022292 | 0.000915 | 0.0030418
-0.69 | 0.00021408 | 0.0008818 | 0.0029452
-0.68 | 0.00020344 | 0.0008481 | 0.0028548
-0.67 | 0.00019525 | 0.0008229 | 0.0027767
-0.66 | 0.00018579 | 0.0007923 | 0.0026795
-0.65 | 0.00017768 | 0.0007617 | 0.0025989
-0.64 | 0.0001714 | 0.0007335 | 0.0025294
-0.63 | 0.00016489 | 0.0007038 | 0.0024321
-0.62 | 0.00015701 | 0.0006762 | 0.0023684
-0.61 | 0.00015066 | 0.0006562 | 0.0022802
-0.6 | 0.00014312 | 0.000632 | 0.0022289
-0.59 | 0.00013662 | 0.0006125 | 0.0021438
-0.58 | 0.00013113 | 0.0005922 | 0.0020709
-0.57 | 0.00012501 | 0.0005656 | 0.0020125
-0.56 | 0.00011909 | 0.0005507 | 0.0019527
-0.55 | 0.00011494 | 0.0005306 | 0.001901
-0.54 | 0.00010995 | 0.0005169 | 0.0018335
-0.53 | 0.00010573 | 0.0005025 | 0.0017889
-0.52 | 0.00010152 | 0.00048765 | 0.001736
-0.51 | 9.857e-05 | 0.0004755 | 0.0016976
-0.5 | 9.548e-05 | 0.00046126 | 0.0016724
-0.49 | 9.33e-05 | 0.00045211 | 0.0016451
-0.48 | 9.296e-05 | 0.00045234 | 0.0016399
-0.47 | 9.478e-05 | 0.00045319 | 0.0016584
-0.46 | 9.715e-05 | 0.00046374 | 0.0016793
-0.45 | 0.00010344 | 0.00048317 | 0.0017532
-0.44 | 0.00011341 | 0.00051508 | 0.0018612
-0.43 | 0.00012859 | 0.0005644 | 0.0020498
-0.42 | 0.00015084 | 0.0006445 | 0.002303
-0.41 | 0.00018255 | 0.0007529 | 0.0026888
-0.4 | 0.00022691 | 0.0009067 | 0.0032293
-0.39 | 0.00029038 | 0.0011234 | 0.0040119
-0.38 | 0.00037889 | 0.0014268 | 0.0051039
-0.37 | 0.00050011 | 0.001853 | 0.006681
-0.36 | 0.0007009 | 0.0024263 | 0.008864
-0.35 | 0.0009356 | 0.0032328 | 0.011935
-0.34 | 0.0012621 | 0.0043545 | 0.016209
-0.33 | 0.0017086 | 0.005977 | 0.021991
-0.32 | 0.0023162 | 0.008075 | 0.030141
-0.31 | 0.003161 | 0.010966 | 0.041302
-0.3 | 0.004317 | 0.014991 | 0.056815
-0.29 | 0.006041 | 0.020428 | 0.07838
-0.28 | 0.008201 | 0.027923 | 0.1067
-0.27 | 0.011183 | 0.03815 | 0.14627
-0.26 | 0.015179 | 0.051805 | 0.19879
-0.25 | 0.020625 | 0.07135 | 0.27089
-0.24 | 0.027885 | 0.09655 | 0.36727
-0.23 | 0.03803 | 0.13101 | 0.49709
-0.22 | 0.051457 | 0.17653 | 0.6734
-0.21 | 0.07078 | 0.2379 | 0.9006
-0.2 | 0.0952 | 0.31943 | 1.2011
-0.19 | 0.12821 | 0.42929 | 1.6043
-0.18 | 0.17264 | 0.5744 | 2.1278
-0.17 | 0.23113 | 0.7638 | 2.8024
-0.16 | 0.30805 | 1.0122 | 3.6635
-0.15 | 0.41152 | 1.3399 | 4.7252
-0.14 | 0.54849 | 1.7548 | 6.132
-0.13 | 0.7258 | 2.3005 | 7.79
-0.12 | 0.9599 | 2.9988 | 9.847
-0.11 | 1.2637 | 3.8682 | 12.203
-0.1 | 1.6572 | 4.9745 | 15.113
-0.09 | 2.156 | 6.343 | 18.474
-0.08 | 2.7926 | 8.024 | 22.299
-0.07 | 3.5896 | 10.051 | 26.589
-0.06 | 4.5693 | 12.49 | 31.416
-0.05 | 5.784 | 15.297 | 36.874
-0.04 | 7.239 | 18.721 | 42.696
-0.03 | 9.015 | 22.516 | 49.172
-0.02 | 11.043 | 26.812 | 55.956
-0.01 | 13.448 | 31.741 | 63.6
0 | 16.199 | 37.129 | 71.44
0.01 | 19.286 | 43.014 | 79.77
0.02 | 22.662 | 49.425 | 88.46
0.03 | 26.466 | 56.371 | 97.69
0.04 | 30.523 | 63.57 | 107.09
0.05 | 34.874 | 71.49 | 117.05
0.06 | 39.488 | 79.52 | 127.22
0.07 | 44.28 | 88.17 | 137.71
0.08 | 49.251 | 96.99 | 148.57
0.09 | 54.308 | 106.25 | 159.34
0.1 | 59.27 | 115.67 | 170.6
0.11 | 64.4 | 125.43 | 182.02
0.12 | 69.62 | 135.6 | 193.6
0.13 | 74.78 | 145.85 | 205.39
0.14 | 79.79 | 156.33 | 217.13
0.15 | 84.7 | 166.84 | 229.01
0.16 | 89.39 | 177.77 | 241.16
0.17 | 93.94 | 188.71 | 253.32
0.18 | 98.38 | 199.85 | 265.26
0.19 | 102.63 | 211.14 | 277.53
0.2 | 106.73 | 222.18 | 289.84
0.21 | 110.62 | 233.78 | 302.1
0.22 | 114.21 | 245.18 | 314.48
0.23 | 117.69 | 256.62 | 326.51
0.24 | 120.83 | 268.13 | 338.86
0.25 | 123.98 | 279.66 | 351.18
0.26 | 126.97 | 291.07 | 363.26
0.27 | 129.62 | 302.54 | 375.41
0.28 | 132.25 | 313.95 | 387.31
0.29 | 134.49 | 325.1 | 399.29
0.3 | 136.71 | 336.53 | 411.24
0.31 | 138.94 | 347.73 | 422.98
0.32 | 141.04 | 358.75 | 434.53
0.33 | 142.86 | 369.91 | 446.11
0.34 | 144.55 | 380.5 | 457.49
0.35 | 146.06 | 391.34 | 468.71
0.36 | 147.68 | 401.89 | 479.78
0.37 | 149.41 | 412.27 | 490.71
0.38 | 150.59 | 422.51 | 501.5
0.39 | 151.72 | 432.39 | 512.14
0.4 | 152.94 | 442.27 | 522.48
0.41 | 153.97 | 451.8 | 532.77
0.42 | 155.4 | 461.2 | 542.79
0.43 | 156.17 | 470.21 | 552.65
0.44 | 156.87 | 479.09 | 562.2
0.45 | 157.87 | 487.69 | 571.6
0.46 | 158.8 | 496.05 | 580.6
0.47 | 159.69 | 504.07 | 589.6
0.48 | 160.32 | 511.72 | 598.2
0.49 | 160.84 | 519.28 | 606.8
0.5 | 161.7 | 526.45 | 615

## Tranconductance (mS-mm)
VGS (V) | VDS = 0.100 V | VDS = 0.500 V | VDS = 0.900 V
-0.75 | -0.001122 | -0.00357 | -0.00933
-0.74 | -0.00113 | -0.003555 | -0.010145
-0.73 | -0.0012385 | -0.003835 | -0.01007
-0.72 | -0.0011455 | -0.00337 | -0.00974
-0.71 | -0.0009875 | -0.003065 | -0.009865
-0.7 | -0.0009535 | -0.00342 | -0.009545
-0.69 | -0.000974 | -0.003345 | -0.00935
-0.68 | -0.0009415 | -0.002945 | -0.008425
-0.67 | -0.0008825 | -0.00279 | -0.008765
-0.66 | -0.0008785 | -0.00306 | -0.00889
-0.65 | -0.0007195 | -0.00294 | -0.007505
-0.64 | -0.0006395 | -0.002895 | -0.00834
-0.63 | -0.0007195 | -0.002865 | -0.00805
-0.62 | -0.0007115 | -0.00238 | -0.007595
-0.61 | -0.0006945 | -0.00221 | -0.006975
-0.6 | -0.000702 | -0.002185 | -0.00682
-0.59 | -0.0005995 | -0.00199 | -0.0079
-0.58 | -0.0005805 | -0.002345 | -0.006565
-0.57 | -0.000602 | -0.002075 | -0.00591
-0.56 | -0.0005035 | -0.00175 | -0.005575
-0.55 | -0.000457 | -0.00169 | -0.00596
-0.54 | -0.0004605 | -0.001405 | -0.005605
-0.53 | -0.0004215 | -0.0014625 | -0.004875
-0.52 | -0.000358 | -0.00135 | -0.004565
-0.51 | -0.000302 | -0.0013195 | -0.00318
-0.5 | -0.0002635 | -0.0011695 | -0.002625
-0.49 | -0.000126 | -0.000446 | -0.001625
-0.48 | 7.4e-05 | 5.4e-05 | 0.000665
-0.47 | 0.0002095 | 0.00057 | 0.00197
-0.46 | 0.000433 | 0.001499 | 0.00474
-0.45 | 0.000813 | 0.002567 | 0.009095
-0.44 | 0.0012575 | 0.0040615 | 0.01483
-0.43 | 0.0018715 | 0.006471 | 0.02209
-0.42 | 0.002698 | 0.009425 | 0.03195
-0.41 | 0.0038035 | 0.01311 | 0.046315
-0.4 | 0.0053915 | 0.018525 | 0.066155
-0.39 | 0.007599 | 0.026005 | 0.09373
-0.38 | 0.0104865 | 0.03648 | 0.133455
-0.37 | 0.0161005 | 0.049975 | 0.188005
-0.36 | 0.0217745 | 0.06899 | 0.2627
-0.35 | 0.02806 | 0.09641 | 0.36725
-0.34 | 0.03865 | 0.13721 | 0.5028
-0.33 | 0.052705 | 0.186025 | 0.6966
-0.32 | 0.07262 | 0.24945 | 0.96555
-0.31 | 0.10004 | 0.3458 | 1.3337
-0.3 | 0.144 | 0.4731 | 1.8539
-0.29 | 0.1942 | 0.6466 | 2.49425
-0.28 | 0.2571 | 0.8861 | 3.3945
-0.27 | 0.3489 | 1.1941 | 4.6045
-0.26 | 0.4721 | 1.66 | 6.231
-0.25 | 0.6353 | 2.23725 | 8.424
-0.24 | 0.87025 | 2.983 | 11.31
-0.23 | 1.1786 | 3.999 | 15.3065
-0.22 | 1.6375 | 5.3445 | 20.1755
-0.21 | 2.18715 | 7.145 | 26.385
-0.2 | 2.8715 | 9.5695 | 35.185
-0.19 | 3.872 | 12.7485 | 46.335
-0.18 | 5.146 | 16.7255 | 59.905
-0.17 | 6.7705 | 21.89 | 76.785
-0.16 | 9.0195 | 28.805 | 96.14
-0.15 | 12.022 | 37.13 | 123.425
-0.14 | 15.714 | 48.03 | 153.24
-0.13 | 20.5705 | 62.2 | 185.75
-0.12 | 26.895 | 78.385 | 220.65
-0.11 | 34.865 | 98.785 | 263.3
-0.1 | 44.615 | 123.74 | 313.55
-0.09 | 56.77 | 152.475 | 359.3
-0.08 | 71.68 | 185.4 | 405.75
-0.07 | 88.835 | 223.3 | 455.85
-0.06 | 109.72 | 262.3 | 514.25
-0.05 | 133.485 | 311.55 | 564
-0.04 | 161.55 | 360.95 | 614.9
-0.03 | 190.2 | 404.55 | 663
-0.02 | 221.65 | 461.25 | 721.4
-0.01 | 257.8 | 515.85 | 774.2
0 | 291.9 | 563.65 | 808.5
0.01 | 323.15 | 614.8 | 851
0.02 | 359 | 667.85 | 896
0.03 | 393.05 | 707.25 | 931.5
0.04 | 420.4 | 755.95 | 968
0.05 | 448.25 | 797.5 | 1006.5
0.06 | 470.3 | 834 | 1033
0.07 | 488.15 | 873.5 | 1067.5
0.08 | 501.4 | 904 | 1081.5
0.09 | 500.95 | 934 | 1101.5
0.1 | 504.6 | 959 | 1134
0.11 | 517.5 | 996.5 | 1150
0.12 | 519 | 1021 | 1168.5
0.13 | 508.5 | 1036.5 | 1176.5
0.14 | 496 | 1049.5 | 1181
0.15 | 480 | 1072 | 1201.5
0.16 | 462 | 1093.5 | 1215.5
0.17 | 449.5 | 1104 | 1205
0.18 | 434.5 | 1121.5 | 1210.5
0.19 | 417.5 | 1116.5 | 1229
0.2 | 399.5 | 1132 | 1228.5
0.21 | 374 | 1150 | 1232
0.22 | 353.5 | 1142 | 1220.5
0.23 | 331 | 1147.5 | 1219
0.24 | 314.5 | 1152 | 1233.5
0.25 | 307 | 1147 | 1220
0.26 | 282 | 1144 | 1211.5
0.27 | 264 | 1144 | 1202.5
0.28 | 243.5 | 1128 | 1194
0.29 | 223 | 1129 | 1196.5
0.3 | 222.5 | 1131.5 | 1184.5
0.31 | 216.5 | 1111 | 1164.5
0.32 | 196 | 1109 | 1156.5
0.33 | 175.5 | 1087.5 | 1148
0.34 | 160 | 1071.5 | 1130
0.35 | 156.5 | 1069.5 | 1114.5
0.36 | 167.5 | 1046.5 | 1100
0.37 | 145.5 | 1031 | 1086
0.38 | 115.5 | 1006 | 1071.5
0.39 | 117.5 | 988 | 1049
0.4 | 112.5 | 970.5 | 1031.5
0.41 | 123 | 946.5 | 1015.5
0.42 | 110 | 920.5 | 994
0.43 | 73.5 | 894.5 | 970.5
0.44 | 85 | 874 | 947.5
0.45 | 96.5 | 848 | 920
0.46 | 91 | 819 | 900
0.47 | 76 | 783.5 | 880
0.48 | 57.5 | 760.5 | 860
0.49 | 69 | 736.5 | 840
0.5 | 86 | 717 | 820