## IDS-VDS Characteristic (mA-mm)
VGS (V) | VDS = 0.100 V | VDS = 0.500 V | VDS = 0.900 V
-0.75 | 0.00037639 | 0.0016146 | 0.005519
-0.74 | 0.00035516 | 0.0015569 | 0.005362
-0.73 | 0.00033675 | 0.0014996 | 0.005199
-0.72 | 0.0003237 | 0.0014296 | 0.005036
-0.71 | 0.00030607 | 0.0013781 | 0.0048765
-0.7 | 0.00029523 | 0.0013343 | 0.0047036
-0.69 | 0.00028023 | 0.0012781 | 0.0045784
-0.68 | 0.00026688 | 0.0012303 | 0.0044311
-0.67 | 0.00025662 | 0.0011931 | 0.0042714
-0.66 | 0.00024438 | 0.0011444 | 0.0041451
-0.65 | 0.00023351 | 0.0010971 | 0.0039826
-0.64 | 0.00022157 | 0.0010604 | 0.0038884
-0.63 | 0.00020938 | 0.0010195 | 0.0037475
-0.62 | 0.00020306 | 0.0009723 | 0.0036258
-0.61 | 0.00019055 | 0.000935 | 0.0034834
-0.6 | 0.00018201 | 0.0009034 | 0.0033782
-0.59 | 0.00017392 | 0.0008654 | 0.0032549
-0.58 | 0.00016713 | 0.0008322 | 0.0031685
-0.57 | 0.00015916 | 0.0008007 | 0.003078
-0.56 | 0.0001511 | 0.0007678 | 0.0029399
-0.55 | 0.000143 | 0.0007473 | 0.0028688
-0.54 | 0.00013727 | 0.0007121 | 0.0027606
-0.53 | 0.0001316 | 0.0006838 | 0.0026733
-0.52 | 0.00012601 | 0.0006578 | 0.0026015
-0.51 | 0.00012023 | 0.0006408 | 0.0025083
-0.5 | 0.0001154 | 0.0006195 | 0.0024379
-0.49 | 0.00011178 | 0.0006021 | 0.0023662
-0.48 | 0.0001082 | 0.0005879 | 0.0023083
-0.47 | 0.00010623 | 0.0005698 | 0.0022593
-0.46 | 0.00010548 | 0.0005603 | 0.0022397
-0.45 | 0.00010579 | 0.0005604 | 0.0022127
-0.44 | 0.00010947 | 0.000566 | 0.0022285
-0.43 | 0.00011706 | 0.0005798 | 0.0022804
-0.42 | 0.00012819 | 0.0006126 | 0.002364
-0.41 | 0.00014624 | 0.0006602 | 0.0025229
-0.4 | 0.00017149 | 0.0007361 | 0.002746
-0.39 | 0.00020907 | 0.0008476 | 0.0031291
-0.38 | 0.00026299 | 0.0010094 | 0.0036567
-0.37 | 0.00033781 | 0.0012369 | 0.0044356
-0.36 | 0.00044199 | 0.0015658 | 0.0055385
-0.35 | 0.000602 | 0.002024 | 0.007187
-0.34 | 0.0008091 | 0.0026669 | 0.009462
-0.33 | 0.0010924 | 0.0035468 | 0.012599
-0.32 | 0.0014801 | 0.0047956 | 0.017115
-0.31 | 0.0020274 | 0.006643 | 0.023252
-0.3 | 0.0027761 | 0.009014 | 0.032163
-0.29 | 0.0038189 | 0.012318 | 0.044233
-0.28 | 0.0052258 | 0.016858 | 0.06096
-0.27 | 0.007467 | 0.023171 | 0.08438
-0.26 | 0.010184 | 0.031614 | 0.11594
-0.25 | 0.013924 | 0.04345 | 0.15946
-0.24 | 0.018939 | 0.06 | 0.21749
-0.23 | 0.025932 | 0.08171 | 0.29865
-0.22 | 0.03529 | 0.11143 | 0.40623
-0.21 | 0.04796 | 0.15132 | 0.55365
-0.2 | 0.06639 | 0.20464 | 0.7548
-0.19 | 0.08993 | 0.2777 | 1.0148
-0.18 | 0.12197 | 0.37361 | 1.3672
-0.17 | 0.16454 | 0.50272 | 1.8251
-0.16 | 0.22167 | 0.6724 | 2.4202
-0.15 | 0.29769 | 0.899 | 3.1882
-0.14 | 0.40019 | 1.1996 | 4.1914
-0.13 | 0.53455 | 1.5866 | 5.4013
-0.12 | 0.7083 | 2.0978 | 6.968
-0.11 | 0.9434 | 2.7342 | 8.885
-0.1 | 1.248 | 3.5635 | 11.174
-0.09 | 1.6479 | 4.6325 | 13.887
-0.08 | 2.157 | 5.921 | 17.108
-0.07 | 2.8034 | 7.515 | 20.785
-0.06 | 3.6169 | 9.504 | 24.926
-0.05 | 4.6258 | 11.885 | 29.739
-0.04 | 5.84 | 14.678 | 34.925
-0.03 | 7.351 | 17.952 | 40.779
-0.02 | 9.142 | 21.645 | 46.997
-0.01 | 11.292 | 26.032 | 53.873
0 | 13.78 | 30.948 | 61.37
0.01 | 16.601 | 36.331 | 69.23
0.02 | 19.717 | 42.216 | 77.41
0.03 | 23.303 | 48.619 | 86.24
0.04 | 27.122 | 55.475 | 95.35
0.05 | 31.298 | 62.88 | 104.86
0.06 | 35.738 | 70.69 | 114.6
0.07 | 40.448 | 78.88 | 124.94
0.08 | 45.309 | 87.52 | 135.45
0.09 | 50.291 | 96.29 | 146.18
0.1 | 55.412 | 105.69 | 157.29
0.11 | 60.36 | 115.2 | 168.34
0.12 | 65.62 | 125.16 | 179.94
0.13 | 70.73 | 135.28 | 191.55
0.14 | 75.82 | 145.54 | 203.25
0.15 | 80.79 | 156.13 | 215.24
0.16 | 85.65 | 166.91 | 227.19
0.17 | 90.38 | 177.77 | 239.36
0.18 | 94.81 | 188.73 | 251.55
0.19 | 99.11 | 200 | 263.76
0.2 | 103.32 | 211.28 | 275.91
0.21 | 107.37 | 222.74 | 288.5
0.22 | 111.07 | 234.31 | 300.74
0.23 | 114.63 | 245.58 | 313.06
0.24 | 117.87 | 257.24 | 325.51
0.25 | 121.24 | 268.93 | 337.65
0.26 | 124.19 | 280.44 | 349.97
0.27 | 127.01 | 291.99 | 362.22
0.28 | 129.7 | 303.41 | 374.38
0.29 | 132.16 | 314.83 | 386.52
0.3 | 134.52 | 326.37 | 398.6
0.31 | 136.67 | 337.71 | 410.55
0.32 | 138.78 | 348.78 | 422.32
0.33 | 140.73 | 360.04 | 434.17
0.34 | 142.69 | 371.02 | 445.61
0.35 | 144.18 | 381.92 | 457.13
0.36 | 145.82 | 392.69 | 468.35
0.37 | 147.39 | 403.23 | 479.68
0.38 | 148.69 | 413.69 | 490.69
0.39 | 150.21 | 423.84 | 501.39
0.4 | 151.28 | 433.85 | 512.09
0.41 | 152.44 | 443.7 | 522.51
0.42 | 153.68 | 453.28 | 532.96
0.43 | 154.56 | 462.66 | 543.11
0.44 | 155.6 | 471.7 | 552.85
0.45 | 156.51 | 480.56 | 562.55
0.46 | 157.33 | 489.18 | 571.7
0.47 | 158.2 | 497.44 | 581.2
0.48 | 159.17 | 505.41 | 590
0.49 | 159.72 | 513.11 | 598.8
0.5 | 160.51 | 520.67 | 607.2

## Tranconductance (mS-mm)
VGS (V) | VDS = 0.100 V | VDS = 0.500 V | VDS = 0.900 V
-0.75 | -0.002123 | -0.00577 | -0.0157
-0.74 | -0.001982 | -0.00575 | -0.016
-0.73 | -0.001573 | -0.006365 | -0.0163
-0.72 | -0.001534 | -0.006075 | -0.016125
-0.71 | -0.0014235 | -0.004765 | -0.01662
-0.7 | -0.001292 | -0.005 | -0.014905
-0.69 | -0.0014175 | -0.0052 | -0.013625
-0.68 | -0.0011805 | -0.00425 | -0.01535
-0.67 | -0.001125 | -0.004295 | -0.0143
-0.66 | -0.0011555 | -0.0048 | -0.01444
-0.65 | -0.0011405 | -0.0042 | -0.012835
-0.64 | -0.0012065 | -0.00388 | -0.011755
-0.63 | -0.0009255 | -0.004405 | -0.01313
-0.62 | -0.0009415 | -0.004225 | -0.013205
-0.61 | -0.0010525 | -0.003445 | -0.01238
-0.6 | -0.0008315 | -0.00348 | -0.011425
-0.59 | -0.000744 | -0.00356 | -0.010485
-0.58 | -0.000738 | -0.003235 | -0.008845
-0.57 | -0.0008015 | -0.00322 | -0.01143
-0.56 | -0.000808 | -0.00267 | -0.01046
-0.55 | -0.0006915 | -0.002785 | -0.008965
-0.54 | -0.00057 | -0.003175 | -0.009775
-0.53 | -0.000563 | -0.002715 | -0.007955
-0.52 | -0.0005685 | -0.00215 | -0.00825
-0.51 | -0.0005305 | -0.001915 | -0.00818
-0.5 | -0.0004225 | -0.001935 | -0.007105
-0.49 | -0.00036 | -0.00158 | -0.00648
-0.48 | -0.0002775 | -0.001615 | -0.005345
-0.47 | -0.000136 | -0.00138 | -0.00343
-0.46 | -2.2e-05 | -0.00047 | -0.00233
-0.45 | 0.0001995 | 0.000285 | -0.00056
-0.44 | 0.0005635 | 0.00097 | 0.003385
-0.43 | 0.000936 | 0.00233 | 0.006775
-0.42 | 0.001459 | 0.00402 | 0.012125
-0.41 | 0.002165 | 0.006175 | 0.0191
-0.4 | 0.0031415 | 0.00937 | 0.03031
-0.39 | 0.004575 | 0.013665 | 0.045535
-0.38 | 0.006437 | 0.019465 | 0.065325
-0.37 | 0.00895 | 0.02782 | 0.09409
-0.36 | 0.0132095 | 0.039355 | 0.13757
-0.35 | 0.0183555 | 0.055055 | 0.196175
-0.34 | 0.02452 | 0.07614 | 0.2706
-0.33 | 0.03355 | 0.106435 | 0.38265
-0.32 | 0.04675 | 0.15481 | 0.53265
-0.31 | 0.0648 | 0.21092 | 0.7524
-0.3 | 0.089575 | 0.28375 | 1.04905
-0.29 | 0.122485 | 0.3922 | 1.43985
-0.28 | 0.182405 | 0.54265 | 2.00735
-0.27 | 0.24791 | 0.7378 | 2.749
-0.26 | 0.32285 | 1.01395 | 3.754
-0.25 | 0.43775 | 1.4193 | 5.0775
-0.24 | 0.6004 | 1.913 | 6.9595
-0.23 | 0.81755 | 2.5715 | 9.437
-0.22 | 1.1014 | 3.4805 | 12.75
-0.21 | 1.555 | 4.6605 | 17.4285
-0.2 | 2.0985 | 6.319 | 23.0575
-0.19 | 2.779 | 8.4485 | 30.62
-0.18 | 3.7305 | 11.251 | 40.515
-0.17 | 4.985 | 14.9395 | 52.65
-0.16 | 6.6575 | 19.814 | 68.155
-0.15 | 8.926 | 26.36 | 88.56
-0.14 | 11.843 | 34.38 | 110.655
-0.13 | 15.4055 | 44.91 | 138.83
-0.12 | 20.4425 | 57.38 | 174.185
-0.11 | 26.985 | 73.285 | 210.3
-0.1 | 35.225 | 94.915 | 250.1
-0.09 | 45.45 | 117.875 | 296.7
-0.08 | 57.775 | 144.125 | 344.9
-0.07 | 72.995 | 179.15 | 390.9
-0.06 | 91.12 | 218.5 | 447.7
-0.05 | 111.155 | 258.7 | 499.95
-0.04 | 136.26 | 303.35 | 552
-0.03 | 165.1 | 348.35 | 603.6
-0.02 | 197.05 | 404 | 654.7
-0.01 | 231.9 | 465.15 | 718.65
0 | 265.45 | 514.95 | 767.85
0.01 | 296.85 | 563.4 | 802
0.02 | 335.1 | 614.4 | 850.5
0.03 | 370.25 | 662.95 | 897
0.04 | 399.75 | 713.05 | 931
0.05 | 430.8 | 760.75 | 962.5
0.06 | 457.5 | 800 | 1004
0.07 | 478.55 | 841.5 | 1042.5
0.08 | 492.15 | 870.5 | 1062
0.09 | 505.15 | 908.5 | 1092
0.1 | 503.45 | 945.5 | 1108
0.11 | 510.4 | 973.5 | 1132.5
0.12 | 518.5 | 1004 | 1160.5
0.13 | 510 | 1019 | 1165.5
0.14 | 503 | 1042.5 | 1184.5
0.15 | 491.5 | 1068.5 | 1197
0.16 | 479.5 | 1082 | 1206
0.17 | 458 | 1091 | 1218
0.18 | 436.5 | 1111.5 | 1220
0.19 | 425.5 | 1127.5 | 1218
0.2 | 413 | 1137 | 1237
0.21 | 387.5 | 1151.5 | 1241.5
0.22 | 363 | 1142 | 1228
0.23 | 340 | 1146.5 | 1238.5
0.24 | 330.5 | 1167.5 | 1229.5
0.25 | 316 | 1160 | 1223
0.26 | 288.5 | 1153 | 1228.5
0.27 | 275.5 | 1148.5 | 1220.5
0.28 | 257.5 | 1142 | 1215
0.29 | 241 | 1148 | 1211
0.3 | 225.5 | 1144 | 1201.5
0.31 | 213 | 1120.5 | 1186
0.32 | 203 | 1116.5 | 1181
0.33 | 195.5 | 1112 | 1164.5
0.34 | 172.5 | 1094 | 1148
0.35 | 156.5 | 1083.5 | 1137
0.36 | 160.5 | 1065.5 | 1127.5
0.37 | 143.5 | 1050 | 1117
0.38 | 141 | 1030.5 | 1085.5
0.39 | 129.5 | 1008 | 1070
0.4 | 111.5 | 993 | 1056
0.41 | 120 | 971.5 | 1043.5
0.42 | 106 | 948 | 1030
0.43 | 96 | 921 | 994.5
0.44 | 97.5 | 895 | 972
0.45 | 86.5 | 874 | 942.5
0.46 | 84.5 | 844 | 932.5
0.47 | 92 | 811.5 | 915
0.48 | 76 | 783.5 | 880
0.49 | 67 | 763 | 860
0.5 | 79 | 756 | 840