## IDS-VDS Characteristic (mA-mm)
VGS (V) | VDS = 0.100 V | VDS = 0.500 V | VDS = 0.900 V
-0.75 | 0.00033518 | 0.0013613 | 0.0045832
-0.74 | 0.00032108 | 0.0013182 | 0.0044306
-0.73 | 0.00030543 | 0.0012658 | 0.0043014
-0.72 | 0.00029033 | 0.0012247 | 0.0041664
-0.71 | 0.00027617 | 0.0011783 | 0.0040309
-0.7 | 0.0002644 | 0.0011449 | 0.0039261
-0.69 | 0.00025338 | 0.0011062 | 0.0038004
-0.68 | 0.00024174 | 0.0010618 | 0.0036772
-0.67 | 0.00023064 | 0.0010233 | 0.0035401
-0.66 | 0.00022085 | 0.0009827 | 0.003434
-0.65 | 0.00021038 | 0.000944 | 0.0033317
-0.64 | 0.00020008 | 0.0009165 | 0.0032047
-0.63 | 0.0001917 | 0.0008811 | 0.0030994
-0.62 | 0.00018325 | 0.0008488 | 0.0030121
-0.61 | 0.00017585 | 0.0008113 | 0.0029197
-0.6 | 0.00016806 | 0.0007868 | 0.0028243
-0.59 | 0.00016075 | 0.000758 | 0.002743
-0.58 | 0.00015248 | 0.0007319 | 0.0026391
-0.57 | 0.00014658 | 0.0007042 | 0.0025563
-0.56 | 0.00013997 | 0.0006759 | 0.0024845
-0.55 | 0.0001339 | 0.0006494 | 0.0023945
-0.54 | 0.000128 | 0.0006304 | 0.0023235
-0.53 | 0.00012203 | 0.0006042 | 0.0022532
-0.52 | 0.00011714 | 0.0005841 | 0.002186
-0.51 | 0.00011136 | 0.0005658 | 0.0021473
-0.5 | 0.00010842 | 0.0005546 | 0.002078
-0.49 | 0.00010551 | 0.0005392 | 0.0020291
-0.48 | 0.00010302 | 0.0005264 | 0.0020008
-0.47 | 0.00010164 | 0.0005193 | 0.0019782
-0.46 | 0.00010224 | 0.0005189 | 0.001958
-0.45 | 0.00010537 | 0.0005248 | 0.0019798
-0.44 | 0.00011078 | 0.0005379 | 0.0020299
-0.43 | 0.00012041 | 0.0005654 | 0.0021195
-0.42 | 0.00013534 | 0.0006099 | 0.0022742
-0.41 | 0.00015797 | 0.0006749 | 0.002493
-0.4 | 0.00019015 | 0.0007814 | 0.0028462
-0.39 | 0.00023562 | 0.0009317 | 0.0033439
-0.38 | 0.00030155 | 0.001139 | 0.0040711
-0.37 | 0.0003926 | 0.0014289 | 0.0051015
-0.36 | 0.00051948 | 0.0018312 | 0.006667
-0.35 | 0.000727 | 0.0024134 | 0.008741
-0.34 | 0.0009745 | 0.0032167 | 0.011639
-0.33 | 0.0013187 | 0.0043206 | 0.015799
-0.32 | 0.0017894 | 0.005923 | 0.021524
-0.31 | 0.0024353 | 0.008022 | 0.029605
-0.3 | 0.0033459 | 0.010943 | 0.040661
-0.29 | 0.0045794 | 0.014948 | 0.056136
-0.28 | 0.006429 | 0.02048 | 0.07771
-0.27 | 0.008778 | 0.028143 | 0.10614
-0.26 | 0.011955 | 0.038641 | 0.14575
-0.25 | 0.016323 | 0.052592 | 0.19929
-0.24 | 0.022151 | 0.07285 | 0.2724
-0.23 | 0.030101 | 0.09901 | 0.37218
-0.22 | 0.041062 | 0.13478 | 0.50491
-0.21 | 0.055688 | 0.18146 | 0.683
-0.2 | 0.07674 | 0.24541 | 0.923
-0.19 | 0.10366 | 0.3304 | 1.2346
-0.18 | 0.14005 | 0.44491 | 1.6581
-0.17 | 0.18839 | 0.5977 | 2.2001
-0.16 | 0.25312 | 0.7973 | 2.8938
-0.15 | 0.33753 | 1.0557 | 3.7932
-0.14 | 0.45381 | 1.4052 | 4.9357
-0.13 | 0.6013 | 1.8511 | 6.375
-0.12 | 0.8013 | 2.4273 | 8.082
-0.11 | 1.0606 | 3.1655 | 10.211
-0.1 | 1.3966 | 4.0782 | 12.711
-0.09 | 1.8413 | 5.2669 | 15.692
-0.08 | 2.3875 | 6.715 | 19.155
-0.07 | 3.1026 | 8.496 | 23.005
-0.06 | 3.9824 | 10.643 | 27.534
-0.05 | 5.0716 | 13.191 | 32.495
-0.04 | 6.367 | 16.197 | 38.002
-0.03 | 7.962 | 19.728 | 44.067
-0.02 | 9.887 | 23.696 | 50.496
-0.01 | 12.111 | 28.232 | 57.67
0 | 14.694 | 33.358 | 65.3
0.01 | 17.569 | 38.931 | 73.35
0.02 | 20.859 | 44.991 | 81.76
0.03 | 24.508 | 51.66 | 90.61
0.04 | 28.439 | 58.6 | 99.95
0.05 | 32.702 | 66.26 | 109.58
0.06 | 37.125 | 74.05 | 119.63
0.07 | 41.908 | 82.52 | 129.92
0.08 | 46.797 | 91.22 | 140.52
0.09 | 51.809 | 100.3 | 151.38
0.1 | 56.928 | 109.51 | 162.45
0.11 | 61.91 | 119.16 | 173.75
0.12 | 67.18 | 129.21 | 185.15
0.13 | 72.25 | 139.33 | 196.91
0.14 | 77.28 | 149.75 | 208.68
0.15 | 82.22 | 160.19 | 220.61
0.16 | 87.03 | 171.15 | 232.78
0.17 | 91.77 | 182.01 | 244.6
0.18 | 96.19 | 193.06 | 256.88
0.19 | 100.42 | 204.37 | 269.09
0.2 | 104.5 | 215.4 | 281.3
0.21 | 108.46 | 227.05 | 293.72
0.22 | 112.28 | 238.47 | 306.03
0.23 | 115.77 | 249.89 | 318.39
0.24 | 119.08 | 261.37 | 330.65
0.25 | 122.21 | 272.93 | 343.09
0.26 | 124.99 | 284.47 | 355.01
0.27 | 127.93 | 295.99 | 367.35
0.28 | 130.43 | 307.39 | 379.39
0.29 | 132.96 | 318.67 | 391.35
0.3 | 135.29 | 330.21 | 403.53
0.31 | 137.49 | 341.46 | 415.21
0.32 | 139.41 | 352.57 | 426.89
0.33 | 141.3 | 363.76 | 438.62
0.34 | 143.22 | 374.5 | 450.11
0.35 | 144.85 | 385.37 | 461.46
0.36 | 146.53 | 396.01 | 472.64
0.37 | 147.87 | 406.59 | 483.79
0.38 | 149.25 | 416.88 | 494.77
0.39 | 150.65 | 426.92 | 505.46
0.4 | 151.66 | 436.88 | 515.76
0.41 | 152.98 | 446.54 | 526.23
0.42 | 153.9 | 456.12 | 536.42
0.43 | 154.96 | 465.23 | 546.39
0.44 | 156.01 | 474.28 | 556.16
0.45 | 156.83 | 482.98 | 565.58
0.46 | 157.65 | 491.49 | 575
0.47 | 158.45 | 499.69 | 584
0.48 | 159.26 | 507.46 | 592.6
0.49 | 160 | 515.09 | 601.3
0.5 | 160.81 | 522.41 | 609.9

## Tranconductance (mS-mm)
VGS (V) | VDS = 0.100 V | VDS = 0.500 V | VDS = 0.900 V
-0.75 | -0.00141 | -0.00431 | -0.01526
-0.74 | -0.0014875 | -0.004775 | -0.01409
-0.73 | -0.0015375 | -0.004675 | -0.01321
-0.72 | -0.001463 | -0.004375 | -0.013525
-0.71 | -0.0012965 | -0.00399 | -0.012015
-0.7 | -0.0011395 | -0.003605 | -0.011525
-0.69 | -0.001133 | -0.004155 | -0.012445
-0.68 | -0.001137 | -0.004145 | -0.013015
-0.67 | -0.0010445 | -0.003955 | -0.01216
-0.66 | -0.001013 | -0.003965 | -0.01042
-0.65 | -0.0010385 | -0.00331 | -0.011465
-0.64 | -0.000934 | -0.003145 | -0.011615
-0.63 | -0.0008415 | -0.003385 | -0.00963
-0.62 | -0.0007925 | -0.00349 | -0.008985
-0.61 | -0.0007595 | -0.0031 | -0.00939
-0.6 | -0.000755 | -0.002665 | -0.008835
-0.59 | -0.000779 | -0.002745 | -0.00926
-0.58 | -0.0007085 | -0.00269 | -0.009335
-0.57 | -0.0006255 | -0.0028 | -0.00773
-0.56 | -0.000634 | -0.00274 | -0.00809
-0.55 | -0.0005985 | -0.002275 | -0.00805
-0.54 | -0.0005935 | -0.00226 | -0.007065
-0.53 | -0.000543 | -0.002315 | -0.006875
-0.52 | -0.0005335 | -0.00192 | -0.005295
-0.51 | -0.000436 | -0.001475 | -0.0054
-0.5 | -0.0002925 | -0.00133 | -0.00591
-0.49 | -0.00027 | -0.00141 | -0.00386
-0.48 | -0.0001935 | -0.000995 | -0.002545
-0.47 | -3.9e-05 | -0.000375 | -0.00214
-0.46 | 0.0001865 | 0.000275 | 8e-05
-0.45 | 0.000427 | 0.00095 | 0.003595
-0.44 | 0.000752 | 0.00203 | 0.006985
-0.43 | 0.001228 | 0.0036 | 0.012215
-0.42 | 0.001878 | 0.005475 | 0.018675
-0.41 | 0.0027405 | 0.008575 | 0.0286
-0.4 | 0.0038825 | 0.01284 | 0.042545
-0.39 | 0.00557 | 0.01788 | 0.061245
-0.38 | 0.007849 | 0.02486 | 0.08788
-0.37 | 0.0108965 | 0.03461 | 0.129795
-0.36 | 0.01672 | 0.049225 | 0.181975
-0.35 | 0.022751 | 0.069275 | 0.2486
-0.34 | 0.029585 | 0.09536 | 0.3529
-0.33 | 0.040745 | 0.135315 | 0.49425
-0.32 | 0.05583 | 0.18507 | 0.6903
-0.31 | 0.077825 | 0.251 | 0.95685
-0.3 | 0.107205 | 0.3463 | 1.32655
-0.29 | 0.154155 | 0.47685 | 1.85245
-0.28 | 0.20993 | 0.65975 | 2.5002
-0.27 | 0.2763 | 0.90805 | 3.402
-0.26 | 0.37725 | 1.22245 | 4.6575
-0.25 | 0.5098 | 1.71045 | 6.3325
-0.24 | 0.6889 | 2.3209 | 8.6445
-0.23 | 0.94555 | 3.0965 | 11.6255
-0.22 | 1.27935 | 4.1225 | 15.541
-0.21 | 1.7839 | 5.5315 | 20.9045
-0.2 | 2.3986 | 7.447 | 27.58
-0.19 | 3.1655 | 9.975 | 36.755
-0.18 | 4.2365 | 13.365 | 48.275
-0.17 | 5.6535 | 17.6195 | 61.785
-0.16 | 7.457 | 22.9 | 79.655
-0.15 | 10.0345 | 30.395 | 102.095
-0.14 | 13.1885 | 39.77 | 129.09
-0.13 | 17.3745 | 51.105 | 157.315
-0.12 | 22.965 | 65.72 | 191.8
-0.11 | 29.765 | 82.545 | 231.45
-0.1 | 39.035 | 105.07 | 274.05
-0.09 | 49.545 | 131.84 | 322.2
-0.08 | 63.065 | 161.455 | 365.65
-0.07 | 79.745 | 196.4 | 418.95
-0.06 | 98.45 | 234.75 | 474.5
-0.05 | 119.23 | 277.7 | 523.4
-0.04 | 144.52 | 326.85 | 578.6
-0.03 | 176 | 374.95 | 624.7
-0.02 | 207.45 | 425.2 | 680.15
-0.01 | 240.35 | 483.1 | 740.2
0 | 272.9 | 534.95 | 784
0.01 | 308.25 | 581.65 | 823
0.02 | 346.95 | 636.45 | 863
0.03 | 379 | 680.45 | 909.5
0.04 | 409.7 | 730 | 948.5
0.05 | 434.3 | 772.5 | 984
0.06 | 460.3 | 813 | 1017
0.07 | 483.6 | 858.5 | 1044.5
0.08 | 495.05 | 889 | 1073
0.09 | 506.55 | 914.5 | 1096.5
0.1 | 505.05 | 943 | 1118.5
0.11 | 512.6 | 985 | 1135
0.12 | 517 | 1008.5 | 1158
0.13 | 505 | 1027 | 1176.5
0.14 | 498.5 | 1043 | 1185
0.15 | 487.5 | 1070 | 1205
0.16 | 477.5 | 1091 | 1199.5
0.17 | 458 | 1095.5 | 1205
0.18 | 432.5 | 1118 | 1224.5
0.19 | 415.5 | 1117 | 1221
0.2 | 402 | 1134 | 1231.5
0.21 | 389 | 1153.5 | 1236.5
0.22 | 365.5 | 1142 | 1233.5
0.23 | 340 | 1145 | 1231
0.24 | 322 | 1152 | 1235
0.25 | 295.5 | 1155 | 1218
0.26 | 286 | 1153 | 1213
0.27 | 272 | 1146 | 1219
0.28 | 251.5 | 1134 | 1200
0.29 | 243 | 1141 | 1207
0.3 | 226.5 | 1139.5 | 1193
0.31 | 206 | 1118 | 1168
0.32 | 190.5 | 1115 | 1170.5
0.33 | 190.5 | 1096.5 | 1161
0.34 | 177.5 | 1080.5 | 1142
0.35 | 165.5 | 1075.5 | 1126.5
0.36 | 151 | 1061 | 1116.5
0.37 | 136 | 1043.5 | 1106.5
0.38 | 139 | 1016.5 | 1083.5
0.39 | 120.5 | 1000 | 1049.5
0.4 | 116.5 | 981 | 1038.5
0.41 | 112 | 962 | 1033
0.42 | 99 | 934.5 | 1008
0.43 | 105.5 | 908 | 987
0.44 | 93.5 | 887.5 | 959.5
0.45 | 82 | 860.5 | 942
0.46 | 81 | 835.5 | 921
0.47 | 80.5 | 798.5 | 880
0.48 | 77.5 | 770 | 865
0.49 | 77.5 | 747.5 | 865
0.5 | 81 | 732 | 860