## IDS-VDS Characteristic (mA-mm)
VGS (V) | VDS = 0.100 V | VDS = 0.500 V | VDS = 0.900 V
-0.75 | 0.00029585 | 0.0011277 | 0.0036003
-0.74 | 0.00028131 | 0.0010847 | 0.003505
-0.73 | 0.00026934 | 0.0010458 | 0.0034117
-0.72 | 0.00025927 | 0.0010132 | 0.003293
-0.71 | 0.00024507 | 0.0009772 | 0.0031911
-0.7 | 0.00023735 | 0.0009461 | 0.0030939
-0.69 | 0.00022477 | 0.000908 | 0.0030146
-0.68 | 0.00021391 | 0.0008781 | 0.0029166
-0.67 | 0.00020548 | 0.0008422 | 0.0028271
-0.66 | 0.00019844 | 0.0008199 | 0.0027384
-0.65 | 0.00018796 | 0.0007907 | 0.0026474
-0.64 | 0.00017926 | 0.0007601 | 0.0025756
-0.63 | 0.00017187 | 0.0007353 | 0.0024983
-0.62 | 0.00016375 | 0.0007064 | 0.002435
-0.61 | 0.00015434 | 0.0006831 | 0.0023589
-0.6 | 0.00014792 | 0.0006536 | 0.0022775
-0.59 | 0.00014129 | 0.0006338 | 0.0022008
-0.58 | 0.0001354 | 0.0006066 | 0.0021531
-0.57 | 0.0001287 | 0.0005881 | 0.0020796
-0.56 | 0.00012359 | 0.0005678 | 0.0020003
-0.55 | 0.00011798 | 0.0005487 | 0.0019472
-0.54 | 0.0001134 | 0.0005325 | 0.0018808
-0.53 | 0.00010851 | 0.0005169 | 0.0018458
-0.52 | 0.00010432 | 0.0004974 | 0.0017922
-0.51 | 0.00010111 | 0.00048151 | 0.0017451
-0.5 | 9.774e-05 | 0.00047101 | 0.0017103
-0.49 | 9.532e-05 | 0.00046261 | 0.001676
-0.48 | 9.405e-05 | 0.00045542 | 0.0016594
-0.47 | 9.392e-05 | 0.00045449 | 0.0016443
-0.46 | 9.594e-05 | 0.00046045 | 0.0016658
-0.45 | 0.00010065 | 0.00047226 | 0.0017087
-0.44 | 0.00010779 | 0.00049393 | 0.0017817
-0.43 | 0.00011975 | 0.00053201 | 0.0019103
-0.42 | 0.00013811 | 0.0005941 | 0.0021042
-0.41 | 0.00016344 | 0.0006784 | 0.0024028
-0.4 | 0.00020091 | 0.0007991 | 0.002824
-0.39 | 0.00025315 | 0.0009757 | 0.0034319
-0.38 | 0.00032648 | 0.0012223 | 0.0042835
-0.37 | 0.00042766 | 0.0015637 | 0.0055044
-0.36 | 0.0005781 | 0.0020419 | 0.007295
-0.35 | 0.0007746 | 0.0026929 | 0.009725
-0.34 | 0.0010483 | 0.003625 | 0.013118
-0.33 | 0.0014192 | 0.0048722 | 0.017896
-0.32 | 0.0019205 | 0.006771 | 0.024415
-0.31 | 0.0026279 | 0.009133 | 0.033429
-0.3 | 0.0036051 | 0.012449 | 0.046086
-0.29 | 0.0049538 | 0.017006 | 0.06376
-0.28 | 0.007001 | 0.02322 | 0.08718
-0.27 | 0.00958 | 0.031759 | 0.11995
-0.26 | 0.013007 | 0.043341 | 0.16419
-0.25 | 0.017721 | 0.05988 | 0.22348
-0.24 | 0.024052 | 0.08069 | 0.30402
-0.23 | 0.032704 | 0.10991 | 0.4131
-0.22 | 0.044308 | 0.14895 | 0.55916
-0.21 | 0.06068 | 0.20138 | 0.758
-0.2 | 0.08219 | 0.27188 | 1.019
-0.19 | 0.11065 | 0.36455 | 1.363
-0.18 | 0.14947 | 0.49062 | 1.8058
-0.17 | 0.20089 | 0.6517 | 2.402
-0.16 | 0.26836 | 0.8697 | 3.1573
-0.15 | 0.35954 | 1.1518 | 4.1105
-0.14 | 0.48077 | 1.5265 | 5.3556
-0.13 | 0.6383 | 2.0036 | 6.853
-0.12 | 0.8469 | 2.6149 | 8.692
-0.11 | 1.1151 | 3.3993 | 10.935
-0.1 | 1.4709 | 4.3948 | 13.51
-0.09 | 1.9289 | 5.6506 | 16.657
-0.08 | 2.5079 | 7.13 | 20.245
-0.07 | 3.2338 | 9.006 | 24.339
-0.06 | 4.1439 | 11.244 | 28.94
-0.05 | 5.2666 | 13.9 | 34.041
-0.04 | 6.597 | 17.057 | 39.759
-0.03 | 8.244 | 20.638 | 45.899
-0.02 | 10.195 | 24.762 | 52.582
-0.01 | 12.484 | 29.417 | 59.92
0 | 15.11 | 34.699 | 67.66
0.01 | 18.068 | 40.305 | 75.66
0.02 | 21.353 | 46.507 | 84.18
0.03 | 25.061 | 53.268 | 93.25
0.04 | 29.01 | 60.38 | 102.68
0.05 | 33.318 | 68 | 112.42
0.06 | 37.871 | 75.94 | 122.26
0.07 | 42.607 | 84.56 | 132.9
0.08 | 47.513 | 93.25 | 143.46
0.09 | 52.526 | 102.31 | 154.33
0.1 | 57.56 | 111.74 | 165.38
0.11 | 62.75 | 121.42 | 176.71
0.12 | 67.97 | 131.32 | 188.29
0.13 | 73.12 | 141.58 | 199.96
0.14 | 78.1 | 152 | 211.7
0.15 | 83.06 | 162.62 | 223.42
0.16 | 87.86 | 173.44 | 235.68
0.17 | 92.46 | 184.21 | 247.78
0.18 | 96.85 | 195.33 | 259.8
0.19 | 101.17 | 206.53 | 272.15
0.2 | 105.32 | 217.79 | 284.17
0.21 | 109.24 | 229.37 | 296.59
0.22 | 112.89 | 240.56 | 308.9
0.23 | 116.28 | 252.11 | 321.16
0.24 | 119.67 | 263.55 | 333.24
0.25 | 122.75 | 275.11 | 345.53
0.26 | 125.77 | 286.57 | 357.77
0.27 | 128.53 | 298.01 | 369.78
0.28 | 131.06 | 309.36 | 381.91
0.29 | 133.61 | 320.68 | 393.7
0.3 | 135.73 | 332.07 | 405.69
0.31 | 137.87 | 343.14 | 417.51
0.32 | 139.97 | 354.32 | 429.22
0.33 | 141.8 | 365.36 | 440.85
0.34 | 143.65 | 376.17 | 452.1
0.35 | 145.15 | 386.99 | 463.49
0.36 | 146.69 | 397.4 | 474.54
0.37 | 148.21 | 408.01 | 485.62
0.38 | 149.69 | 418.16 | 496.44
0.39 | 150.78 | 428.16 | 507.02
0.4 | 152 | 437.92 | 517.45
0.41 | 153.14 | 447.62 | 527.75
0.42 | 154.36 | 457.04 | 537.85
0.43 | 155.44 | 466.17 | 547.61
0.44 | 156.15 | 475.05 | 557.25
0.45 | 157.03 | 483.58 | 566.71
0.46 | 158.03 | 492.06 | 575.6
0.47 | 158.65 | 500.14 | 584.8
0.48 | 159.47 | 507.9 | 593.4
0.49 | 160.04 | 515.4 | 602
0.5 | 160.83 | 522.63 | 610.3

## Tranconductance (mS-mm)
VGS (V) | VDS = 0.100 V | VDS = 0.500 V | VDS = 0.900 V
-0.75 | -0.001454 | -0.0043 | -0.00953
-0.74 | -0.0013255 | -0.004095 | -0.00943
-0.73 | -0.001102 | -0.003575 | -0.0106
-0.72 | -0.0012135 | -0.00343 | -0.01103
-0.71 | -0.001096 | -0.003355 | -0.009955
-0.7 | -0.001015 | -0.00346 | -0.008825
-0.69 | -0.001172 | -0.0034 | -0.008865
-0.68 | -0.0009645 | -0.00329 | -0.009375
-0.67 | -0.0007735 | -0.00291 | -0.00891
-0.66 | -0.000876 | -0.002575 | -0.008985
-0.65 | -0.000959 | -0.00299 | -0.00814
-0.64 | -0.0008045 | -0.00277 | -0.007455
-0.63 | -0.0007755 | -0.002685 | -0.00703
-0.62 | -0.0008765 | -0.00261 | -0.00697
-0.61 | -0.0007915 | -0.00264 | -0.007875
-0.6 | -0.0006525 | -0.002465 | -0.007905
-0.59 | -0.000626 | -0.00235 | -0.00622
-0.58 | -0.0006295 | -0.002285 | -0.00606
-0.57 | -0.0005905 | -0.00194 | -0.00764
-0.56 | -0.000536 | -0.00197 | -0.00662
-0.55 | -0.0005095 | -0.001765 | -0.005975
-0.54 | -0.0004735 | -0.00159 | -0.00507
-0.53 | -0.000454 | -0.001755 | -0.00443
-0.52 | -0.00037 | -0.0017695 | -0.005035
-0.51 | -0.000329 | -0.0013195 | -0.004095
-0.5 | -0.0002895 | -0.000945 | -0.003455
-0.49 | -0.0001845 | -0.0007795 | -0.002545
-0.48 | -7e-05 | -0.000406 | -0.001585
-0.47 | 9.45e-05 | 0.0002515 | 0.00032
-0.46 | 0.0003365 | 0.0008885 | 0.00322
-0.45 | 0.0005925 | 0.001674 | 0.005795
-0.44 | 0.000955 | 0.0029875 | 0.01008
-0.43 | 0.001516 | 0.0050085 | 0.016125
-0.42 | 0.0021845 | 0.0073195 | 0.024625
-0.41 | 0.00314 | 0.01025 | 0.03599
-0.4 | 0.0044855 | 0.014865 | 0.051455
-0.39 | 0.0062785 | 0.02116 | 0.072975
-0.38 | 0.0087255 | 0.0294 | 0.103625
-0.37 | 0.012581 | 0.04098 | 0.150575
-0.36 | 0.017347 | 0.05646 | 0.21103
-0.35 | 0.02351 | 0.079155 | 0.29115
-0.34 | 0.03223 | 0.108965 | 0.40855
-0.33 | 0.04361 | 0.1573 | 0.56485
-0.32 | 0.060435 | 0.21304 | 0.77665
-0.31 | 0.08423 | 0.2839 | 1.08355
-0.3 | 0.116295 | 0.39365 | 1.51655
-0.29 | 0.169795 | 0.53855 | 2.0547
-0.28 | 0.23131 | 0.73765 | 2.8095
-0.27 | 0.3003 | 1.00605 | 3.8505
-0.26 | 0.40705 | 1.40605 | 5.1765
-0.25 | 0.55225 | 1.86745 | 6.9915
-0.24 | 0.74915 | 2.5015 | 9.481
-0.23 | 1.0128 | 3.413 | 12.757
-0.22 | 1.3988 | 4.5735 | 17.245
-0.21 | 1.8941 | 6.1465 | 22.992
-0.2 | 2.4985 | 8.1585 | 30.25
-0.19 | 3.364 | 10.937 | 39.34
-0.18 | 4.512 | 14.3575 | 51.95
-0.17 | 5.9445 | 18.954 | 67.575
-0.16 | 7.9325 | 25.005 | 85.425
-0.15 | 10.6205 | 32.84 | 109.915
-0.14 | 13.938 | 42.59 | 137.125
-0.13 | 18.3065 | 54.42 | 166.82
-0.12 | 23.84 | 69.785 | 204.1
-0.11 | 31.2 | 88.995 | 240.9
-0.1 | 40.69 | 112.565 | 286.1
-0.09 | 51.85 | 136.76 | 336.75
-0.08 | 65.245 | 167.77 | 384.1
-0.07 | 81.8 | 205.7 | 434.75
-0.06 | 101.64 | 244.7 | 485.1
-0.05 | 122.655 | 290.65 | 540.95
-0.04 | 148.87 | 336.9 | 592.9
-0.03 | 179.9 | 385.25 | 641.15
-0.02 | 212 | 438.95 | 701.05
-0.01 | 245.75 | 496.85 | 753.9
0 | 279.2 | 544.4 | 787
0.01 | 312.15 | 590.4 | 826
0.02 | 349.65 | 648.15 | 879.5
0.03 | 382.85 | 693.65 | 925
0.04 | 412.85 | 736.6 | 958.5
0.05 | 443.05 | 778 | 979
0.06 | 464.45 | 828 | 1024
0.07 | 482.1 | 865.5 | 1060
0.08 | 495.95 | 887.5 | 1071.5
0.09 | 502.35 | 924.5 | 1096
0.1 | 511.2 | 955.5 | 1119
0.11 | 520.5 | 979 | 1145.5
0.12 | 518.5 | 1008 | 1162.5
0.13 | 506.5 | 1034 | 1170.5
0.14 | 497 | 1052 | 1173
0.15 | 488 | 1072 | 1199
0.16 | 470 | 1079.5 | 1218
0.17 | 449.5 | 1094.5 | 1206
0.18 | 435.5 | 1116 | 1218.5
0.19 | 423.5 | 1123 | 1218.5
0.2 | 403.5 | 1142 | 1222
0.21 | 378.5 | 1138.5 | 1236.5
0.22 | 352 | 1137 | 1228.5
0.23 | 339 | 1149.5 | 1217
0.24 | 323.5 | 1150 | 1218.5
0.25 | 305 | 1151 | 1226.5
0.26 | 289 | 1145 | 1212.5
0.27 | 264.5 | 1139.5 | 1207
0.28 | 254 | 1133.5 | 1196
0.29 | 233.5 | 1135.5 | 1189
0.3 | 213 | 1123 | 1190.5
0.31 | 212 | 1112.5 | 1176.5
0.32 | 196.5 | 1111 | 1167
0.33 | 184 | 1092.5 | 1144
0.34 | 167.5 | 1081.5 | 1132
0.35 | 152 | 1061.5 | 1122
0.36 | 153 | 1051 | 1106.5
0.37 | 150 | 1038 | 1095
0.38 | 128.5 | 1007.5 | 1070
0.39 | 115.5 | 988 | 1050.5
0.4 | 118 | 973 | 1036.5
0.41 | 118 | 956 | 1020
0.42 | 115 | 927.5 | 993
0.43 | 89.5 | 900.5 | 970
0.44 | 79.5 | 870.5 | 955
0.45 | 94 | 850.5 | 917.5
0.46 | 81 | 828 | 904.5
0.47 | 72 | 792 | 890
0.48 | 69.5 | 763 | 860
0.49 | 68 | 736.5 | 845
0.5 | 79 | 723 | 830