## IDS-VDS Characteristic (mA-mm)
VGS (V) | VDS = 0.100 V | VDS = 0.500 V | VDS = 0.900 V
-0.75 | 0.00030958 | 0.0013039 | 0.0044804
-0.74 | 0.00029435 | 0.0012628 | 0.0043128
-0.73 | 0.000282 | 0.0012178 | 0.0041571
-0.72 | 0.00026653 | 0.0011694 | 0.0040455
-0.71 | 0.00025471 | 0.001129 | 0.0039024
-0.7 | 0.00024277 | 0.0010872 | 0.0037964
-0.69 | 0.00023231 | 0.0010461 | 0.0036571
-0.68 | 0.00022077 | 0.0010001 | 0.0035532
-0.67 | 0.00021155 | 0.0009672 | 0.003421
-0.66 | 0.0002017 | 0.0009264 | 0.0033338
-0.65 | 0.00019311 | 0.0008856 | 0.0032321
-0.64 | 0.00018359 | 0.0008549 | 0.0030967
-0.63 | 0.00017529 | 0.0008289 | 0.0029936
-0.62 | 0.00016546 | 0.0007883 | 0.0028969
-0.61 | 0.00015805 | 0.0007584 | 0.0028001
-0.6 | 0.00014918 | 0.0007246 | 0.0026984
-0.59 | 0.0001435 | 0.0007012 | 0.0026115
-0.58 | 0.0001376 | 0.0006715 | 0.0025249
-0.57 | 0.00013183 | 0.0006444 | 0.0024354
-0.56 | 0.00012518 | 0.0006231 | 0.0023496
-0.55 | 0.00011942 | 0.0006022 | 0.0022802
-0.54 | 0.00011321 | 0.0005775 | 0.0022076
-0.53 | 0.00010918 | 0.000552 | 0.0021469
-0.52 | 0.00010373 | 0.0005344 | 0.0020816
-0.51 | 9.963e-05 | 0.0005158 | 0.0020026
-0.5 | 9.574e-05 | 0.0005033 | 0.0019534
-0.49 | 9.2e-05 | 0.00048643 | 0.001903
-0.48 | 8.939e-05 | 0.00047648 | 0.0018517
-0.47 | 8.849e-05 | 0.00046438 | 0.0018207
-0.46 | 8.852e-05 | 0.0004619 | 0.0018048
-0.45 | 9.039e-05 | 0.0004643 | 0.0018051
-0.44 | 9.409e-05 | 0.00046772 | 0.0018253
-0.43 | 0.00010046 | 0.00048711 | 0.0018607
-0.42 | 0.00011163 | 0.00051618 | 0.0019569
-0.41 | 0.00012836 | 0.00056601 | 0.002104
-0.4 | 0.00015258 | 0.0006423 | 0.0023402
-0.39 | 0.00018864 | 0.0007499 | 0.0026791
-0.38 | 0.00023858 | 0.0009012 | 0.0031798
-0.37 | 0.00030881 | 0.0011163 | 0.0038951
-0.36 | 0.00040592 | 0.0014197 | 0.0049477
-0.35 | 0.0005419 | 0.0018516 | 0.006471
-0.34 | 0.0007702 | 0.0024488 | 0.008589
-0.33 | 0.0010399 | 0.0032819 | 0.011514
-0.32 | 0.0014085 | 0.004417 | 0.015674
-0.31 | 0.0019252 | 0.006142 | 0.021407
-0.3 | 0.0026392 | 0.008379 | 0.029498
-0.29 | 0.0036247 | 0.011473 | 0.040729
-0.28 | 0.0049496 | 0.015651 | 0.056302
-0.27 | 0.007012 | 0.021508 | 0.07736
-0.26 | 0.009562 | 0.02948 | 0.10763
-0.25 | 0.013066 | 0.040333 | 0.14796
-0.24 | 0.017815 | 0.055235 | 0.20157
-0.23 | 0.024373 | 0.07642 | 0.27772
-0.22 | 0.033206 | 0.10408 | 0.3764
-0.21 | 0.045153 | 0.14007 | 0.51493
-0.2 | 0.06233 | 0.19055 | 0.6978
-0.19 | 0.0844 | 0.2574 | 0.9453
-0.18 | 0.1142 | 0.34922 | 1.2745
-0.17 | 0.15429 | 0.46876 | 1.7109
-0.16 | 0.20836 | 0.6307 | 2.2554
-0.15 | 0.27996 | 0.8442 | 2.995
-0.14 | 0.3776 | 1.1208 | 3.9357
-0.13 | 0.50411 | 1.4891 | 5.1016
-0.12 | 0.668 | 1.9643 | 6.592
-0.11 | 0.8901 | 2.5808 | 8.432
-0.1 | 1.1769 | 3.3533 | 10.626
-0.09 | 1.5584 | 4.3633 | 13.28
-0.08 | 2.0432 | 5.6115 | 16.413
-0.07 | 2.6578 | 7.14 | 19.918
-0.06 | 3.4461 | 9.025 | 24.02
-0.05 | 4.4141 | 11.306 | 28.673
-0.04 | 5.6273 | 14.037 | 33.788
-0.03 | 7.032 | 17.181 | 39.453
-0.02 | 8.783 | 20.868 | 45.58
-0.01 | 10.845 | 25.129 | 52.337
0 | 13.296 | 29.887 | 59.65
0.01 | 16.055 | 35.178 | 67.43
0.02 | 19.131 | 40.957 | 75.52
0.03 | 22.662 | 47.323 | 84.27
0.04 | 26.411 | 54.084 | 93.21
0.05 | 30.558 | 61.37 | 102.68
0.06 | 34.962 | 69.06 | 112.44
0.07 | 39.626 | 77.24 | 122.64
0.08 | 44.466 | 85.81 | 132.96
0.09 | 49.483 | 94.72 | 143.69
0.1 | 54.558 | 103.83 | 154.61
0.11 | 59.53 | 113.21 | 165.81
0.12 | 64.8 | 123.21 | 177.37
0.13 | 69.97 | 133.25 | 188.74
0.14 | 75.04 | 143.47 | 200.58
0.15 | 80.03 | 154.05 | 212.36
0.16 | 84.95 | 164.73 | 224.38
0.17 | 89.65 | 175.55 | 236.48
0.18 | 94.24 | 186.69 | 248.48
0.19 | 98.63 | 197.77 | 260.76
0.2 | 102.86 | 208.9 | 273.02
0.21 | 106.78 | 220.51 | 285.41
0.22 | 110.54 | 231.9 | 297.53
0.23 | 114.16 | 243.36 | 309.96
0.24 | 117.51 | 254.9 | 322.23
0.25 | 120.88 | 266.35 | 334.6
0.26 | 123.84 | 278 | 346.93
0.27 | 126.65 | 289.54 | 358.95
0.28 | 129.24 | 300.95 | 371.28
0.29 | 131.84 | 312.4 | 383.36
0.3 | 134.26 | 323.79 | 395.41
0.31 | 136.59 | 335.21 | 407.42
0.32 | 138.52 | 346.38 | 419.06
0.33 | 140.43 | 357.59 | 430.9
0.34 | 142.35 | 368.47 | 442.5
0.35 | 144.07 | 379.37 | 453.91
0.36 | 145.76 | 390.12 | 465.23
0.37 | 147.19 | 400.8 | 476.42
0.38 | 148.41 | 411.15 | 487.46
0.39 | 149.98 | 421.25 | 498.27
0.4 | 151.18 | 431.34 | 508.93
0.41 | 152.32 | 441.11 | 519.26
0.42 | 153.36 | 450.8 | 529.69
0.43 | 154.41 | 460.14 | 539.78
0.44 | 155.51 | 469.1 | 549.63
0.45 | 156.51 | 477.99 | 559.36
0.46 | 157.16 | 486.63 | 568.71
0.47 | 157.99 | 494.96 | 577.6
0.48 | 158.99 | 502.92 | 586.6
0.49 | 159.72 | 510.61 | 595.4
0.5 | 160.32 | 518.09 | 603.8

## Tranconductance (mS-mm)
VGS (V) | VDS = 0.100 V | VDS = 0.500 V | VDS = 0.900 V
-0.75 | -0.001523 | -0.00411 | -0.01676
-0.74 | -0.001379 | -0.004305 | -0.016165
-0.73 | -0.001391 | -0.00467 | -0.013365
-0.72 | -0.0013645 | -0.00444 | -0.012735
-0.71 | -0.001188 | -0.00411 | -0.012455
-0.7 | -0.00112 | -0.004145 | -0.012265
-0.69 | -0.0011 | -0.004355 | -0.01216
-0.68 | -0.001038 | -0.003945 | -0.011805
-0.67 | -0.0009535 | -0.003685 | -0.01097
-0.66 | -0.000922 | -0.00408 | -0.009445
-0.65 | -0.0009055 | -0.003575 | -0.011855
-0.64 | -0.000891 | -0.002835 | -0.011925
-0.63 | -0.0009065 | -0.00333 | -0.00999
-0.62 | -0.000862 | -0.003525 | -0.009675
-0.61 | -0.000814 | -0.003185 | -0.009925
-0.6 | -0.0007275 | -0.00286 | -0.00943
-0.59 | -0.000579 | -0.002655 | -0.008675
-0.58 | -0.0005835 | -0.00284 | -0.008805
-0.57 | -0.000621 | -0.00242 | -0.008765
-0.56 | -0.0006205 | -0.00211 | -0.00776
-0.55 | -0.0005985 | -0.00228 | -0.0071
-0.54 | -0.000512 | -0.00251 | -0.006665
-0.53 | -0.000474 | -0.002155 | -0.0063
-0.52 | -0.0004775 | -0.00181 | -0.007215
-0.51 | -0.0003995 | -0.001555 | -0.00641
-0.5 | -0.0003815 | -0.0014685 | -0.00498
-0.49 | -0.0003175 | -0.001341 | -0.005085
-0.48 | -0.0001755 | -0.0011025 | -0.004115
-0.47 | -4.35e-05 | -0.000729 | -0.002345
-0.46 | 9.5e-05 | -4e-06 | -0.00078
-0.45 | 0.0002785 | 0.000291 | 0.001025
-0.44 | 0.0005035 | 0.0011405 | 0.00278
-0.43 | 0.000877 | 0.002423 | 0.00658
-0.42 | 0.001395 | 0.003945 | 0.012165
-0.41 | 0.0020475 | 0.006306 | 0.019165
-0.4 | 0.003014 | 0.0091945 | 0.028755
-0.39 | 0.0043 | 0.012945 | 0.04198
-0.38 | 0.0060085 | 0.01832 | 0.0608
-0.37 | 0.008367 | 0.025925 | 0.088395
-0.36 | 0.0116545 | 0.036765 | 0.128795
-0.35 | 0.018214 | 0.051455 | 0.182065
-0.34 | 0.0249 | 0.071515 | 0.25215
-0.33 | 0.031915 | 0.09841 | 0.35425
-0.32 | 0.044265 | 0.143005 | 0.49465
-0.31 | 0.061535 | 0.1981 | 0.6912
-0.3 | 0.084975 | 0.26655 | 0.9661
-0.29 | 0.11552 | 0.3636 | 1.3402
-0.28 | 0.169365 | 0.50175 | 1.83155
-0.27 | 0.23062 | 0.69145 | 2.5664
-0.26 | 0.3027 | 0.94125 | 3.53
-0.25 | 0.41265 | 1.28775 | 4.697
-0.24 | 0.56535 | 1.80435 | 6.488
-0.23 | 0.76955 | 2.44225 | 8.7415
-0.22 | 1.039 | 3.1825 | 11.8605
-0.21 | 1.4562 | 4.3235 | 16.07
-0.2 | 1.96235 | 5.8665 | 21.5185
-0.19 | 2.5935 | 7.9335 | 28.835
-0.18 | 3.4945 | 10.568 | 38.28
-0.17 | 4.708 | 14.074 | 49.045
-0.16 | 6.2835 | 18.772 | 64.205
-0.15 | 8.462 | 24.505 | 84.015
-0.14 | 11.2075 | 32.245 | 105.33
-0.13 | 14.52 | 42.175 | 132.815
-0.12 | 19.2995 | 54.585 | 166.52
-0.11 | 25.445 | 69.45 | 201.7
-0.1 | 33.415 | 89.125 | 242.4
-0.09 | 43.315 | 112.91 | 289.35
-0.08 | 54.97 | 138.835 | 331.9
-0.07 | 70.145 | 170.675 | 380.35
-0.06 | 87.815 | 208.3 | 437.75
-0.05 | 109.06 | 250.6 | 488.4
-0.04 | 130.895 | 293.75 | 539
-0.03 | 157.785 | 341.55 | 589.6
-0.02 | 190.65 | 397.4 | 644.2
-0.01 | 225.65 | 450.95 | 703.5
0 | 260.5 | 502.45 | 754.65
0.01 | 291.75 | 553.5 | 793.5
0.02 | 330.35 | 607.25 | 842
0.03 | 364 | 656.35 | 884.5
0.04 | 394.8 | 702.35 | 920.5
0.05 | 427.55 | 748.8 | 961.5
0.06 | 453.4 | 793.5 | 998
0.07 | 475.2 | 837.5 | 1026
0.08 | 492.85 | 874 | 1052.5
0.09 | 504.6 | 901 | 1082.5
0.1 | 502.35 | 924.5 | 1106
0.11 | 512.1 | 969 | 1138
0.12 | 522 | 1002 | 1146.5
0.13 | 512 | 1013 | 1160.5
0.14 | 503 | 1040 | 1181
0.15 | 495.5 | 1063 | 1190
0.16 | 481 | 1075 | 1206
0.17 | 464.5 | 1098 | 1205
0.18 | 449 | 1111 | 1214
0.19 | 431 | 1110.5 | 1227
0.2 | 407.5 | 1137 | 1232.5
0.21 | 384 | 1150 | 1225.5
0.22 | 369 | 1142.5 | 1227.5
0.23 | 348.5 | 1150 | 1235
0.24 | 336 | 1149.5 | 1232
0.25 | 316.5 | 1155 | 1235
0.26 | 288.5 | 1159.5 | 1217.5
0.27 | 270 | 1147.5 | 1217.5
0.28 | 259.5 | 1143 | 1220.5
0.29 | 251 | 1142 | 1206.5
0.3 | 237.5 | 1140.5 | 1203
0.31 | 213 | 1129.5 | 1182.5
0.32 | 192 | 1119 | 1174
0.33 | 191.5 | 1104.5 | 1172
0.34 | 182 | 1089 | 1150.5
0.35 | 170.5 | 1082.5 | 1136.5
0.36 | 156 | 1071.5 | 1125.5
0.37 | 132.5 | 1051.5 | 1111.5
0.38 | 139.5 | 1022.5 | 1092.5
0.39 | 138.5 | 1009.5 | 1073.5
0.4 | 117 | 993 | 1049.5
0.41 | 109 | 973 | 1038
0.42 | 104.5 | 951.5 | 1026
0.43 | 107.5 | 915 | 997
0.44 | 105 | 892.5 | 979
0.45 | 82.5 | 876.5 | 954
0.46 | 74 | 848.5 | 912
0.47 | 91.5 | 814.5 | 894.5
0.48 | 86.5 | 782.5 | 890
0.49 | 66.5 | 758.5 | 860
0.5 | 60 | 748 | 840