## IDS-VDS Characteristic (mA-mm)
VGS (V) | VDS = 0.100 V | VDS = 0.500 V | VDS = 0.900 V
-0.75 | 0.00039527 | 0.0017233 | 0.006009
-0.74 | 0.00037468 | 0.0016557 | 0.005816
-0.73 | 0.00035645 | 0.0015865 | 0.005677
-0.72 | 0.00034043 | 0.0015242 | 0.005423
-0.71 | 0.00032557 | 0.0014678 | 0.005257
-0.7 | 0.00030969 | 0.0014158 | 0.00509
-0.69 | 0.00029705 | 0.0013714 | 0.0049215
-0.68 | 0.00028538 | 0.0013112 | 0.0047175
-0.67 | 0.00026949 | 0.001257 | 0.0045846
-0.66 | 0.00025643 | 0.0012093 | 0.0044662
-0.65 | 0.00024576 | 0.001169 | 0.0042989
-0.64 | 0.00023308 | 0.0011252 | 0.0041697
-0.63 | 0.00022128 | 0.0010743 | 0.0040333
-0.62 | 0.0002106 | 0.0010302 | 0.0038889
-0.61 | 0.00020155 | 0.0009904 | 0.0037441
-0.6 | 0.00019143 | 0.0009501 | 0.0036222
-0.59 | 0.00018185 | 0.000912 | 0.0035112
-0.58 | 0.00017384 | 0.0008714 | 0.0033993
-0.57 | 0.00016574 | 0.000843 | 0.003264
-0.56 | 0.00015793 | 0.0008094 | 0.003178
-0.55 | 0.00015003 | 0.0007787 | 0.0030609
-0.54 | 0.00014263 | 0.000749 | 0.0029406
-0.53 | 0.0001355 | 0.0007174 | 0.0028427
-0.52 | 0.00013032 | 0.0006936 | 0.0027441
-0.51 | 0.00012461 | 0.0006682 | 0.0026671
-0.5 | 0.0001201 | 0.0006441 | 0.0025528
-0.49 | 0.00011542 | 0.0006232 | 0.0025076
-0.48 | 0.00011064 | 0.0006078 | 0.0024378
-0.47 | 0.00010849 | 0.0005909 | 0.0023945
-0.46 | 0.00010636 | 0.0005805 | 0.002337
-0.45 | 0.00010772 | 0.0005717 | 0.0023182
-0.44 | 0.00010963 | 0.0005714 | 0.0023147
-0.43 | 0.00011511 | 0.0005852 | 0.0023237
-0.42 | 0.00012425 | 0.0006065 | 0.0023936
-0.41 | 0.00013932 | 0.0006432 | 0.0025273
-0.4 | 0.00016189 | 0.0007163 | 0.0027172
-0.39 | 0.00019493 | 0.0008093 | 0.003031
-0.38 | 0.00024174 | 0.0009465 | 0.0034711
-0.37 | 0.00030799 | 0.0011462 | 0.0041328
-0.36 | 0.00040042 | 0.0014314 | 0.005095
-0.35 | 0.00053198 | 0.0018301 | 0.006558
-0.34 | 0.0007502 | 0.0024 | 0.008528
-0.33 | 0.0010056 | 0.0031859 | 0.011294
-0.32 | 0.0013636 | 0.0042833 | 0.01524
-0.31 | 0.0018539 | 0.005883 | 0.020818
-0.3 | 0.0025371 | 0.007994 | 0.028437
-0.29 | 0.0034838 | 0.010921 | 0.039244
-0.28 | 0.0047686 | 0.014905 | 0.054305
-0.27 | 0.006757 | 0.020516 | 0.07505
-0.26 | 0.009218 | 0.028104 | 0.10342
-0.25 | 0.0126 | 0.0386 | 0.1426
-0.24 | 0.017218 | 0.052849 | 0.19563
-0.23 | 0.023534 | 0.07361 | 0.26818
-0.22 | 0.032049 | 0.09997 | 0.36709
-0.21 | 0.043859 | 0.13596 | 0.49904
-0.2 | 0.06038 | 0.18366 | 0.6815
-0.19 | 0.08203 | 0.24915 | 0.9214
-0.18 | 0.11078 | 0.3371 | 1.243
-0.17 | 0.15017 | 0.45442 | 1.6573
-0.16 | 0.20243 | 0.6099 | 2.2076
-0.15 | 0.27237 | 0.8165 | 2.913
-0.14 | 0.36679 | 1.0883 | 3.8403
-0.13 | 0.49015 | 1.4468 | 4.9804
-0.12 | 0.653 | 1.9108 | 6.462
-0.11 | 0.8685 | 2.5102 | 8.24
-0.1 | 1.1532 | 3.2869 | 10.39
-0.09 | 1.5254 | 4.2513 | 12.997
-0.08 | 2.0007 | 5.4758 | 16.017
-0.07 | 2.6073 | 6.982 | 19.485
-0.06 | 3.3722 | 8.833 | 23.536
-0.05 | 4.3417 | 11.079 | 28.09
-0.04 | 5.5244 | 13.724 | 33.108
-0.03 | 6.926 | 16.862 | 38.78
-0.02 | 8.627 | 20.484 | 44.743
-0.01 | 10.686 | 24.645 | 51.481
0 | 13.074 | 29.307 | 58.78
0.01 | 15.82 | 34.526 | 66.38
0.02 | 18.864 | 40.261 | 74.4
0.03 | 22.352 | 46.574 | 83.11
0.04 | 26.106 | 53.334 | 91.89
0.05 | 30.19 | 60.49 | 101.31
0.06 | 34.564 | 68.18 | 111.05
0.07 | 39.17 | 76.24 | 121.14
0.08 | 44.009 | 84.8 | 131.42
0.09 | 48.941 | 93.57 | 142.06
0.1 | 53.979 | 102.68 | 152.88
0.11 | 58.92 | 112.1 | 164.02
0.12 | 64.13 | 121.94 | 175.45
0.13 | 69.3 | 131.83 | 186.81
0.14 | 74.37 | 142.14 | 198.51
0.15 | 79.32 | 152.6 | 210.33
0.16 | 84.2 | 163.17 | 222.34
0.17 | 88.85 | 174.07 | 234.36
0.18 | 93.41 | 185.01 | 246.26
0.19 | 97.75 | 196.03 | 258.52
0.2 | 101.94 | 207.33 | 270.7
0.21 | 105.91 | 218.63 | 283.05
0.22 | 109.74 | 230.05 | 295.37
0.23 | 113.38 | 241.57 | 307.53
0.24 | 116.68 | 252.98 | 319.86
0.25 | 119.92 | 264.42 | 332.2
0.26 | 122.96 | 275.99 | 344.4
0.27 | 125.73 | 287.45 | 356.47
0.28 | 128.56 | 298.87 | 368.65
0.29 | 130.97 | 310.34 | 380.65
0.3 | 133.29 | 321.62 | 392.81
0.31 | 135.6 | 332.99 | 404.79
0.32 | 137.67 | 344.21 | 416.28
0.33 | 139.67 | 355.32 | 428.18
0.34 | 141.48 | 366.36 | 439.72
0.35 | 143.12 | 377.09 | 451.17
0.36 | 144.72 | 387.8 | 462.55
0.37 | 146.45 | 398.51 | 473.69
0.38 | 147.75 | 408.9 | 484.78
0.39 | 149.07 | 419.07 | 495.55
0.4 | 150.3 | 429.06 | 506.24
0.41 | 151.42 | 438.88 | 516.6
0.42 | 152.84 | 448.53 | 527.02
0.43 | 153.68 | 457.92 | 537.11
0.44 | 154.6 | 466.94 | 547
0.45 | 155.56 | 475.8 | 556.7
0.46 | 156.49 | 484.54 | 566.06
0.47 | 157.41 | 492.78 | 575
0.48 | 158.15 | 500.88 | 584.4
0.49 | 158.8 | 508.57 | 593
0.5 | 159.61 | 516.05 | 601.4

## Tranconductance (mS-mm)
VGS (V) | VDS = 0.100 V | VDS = 0.500 V | VDS = 0.900 V
-0.75 | -0.002059 | -0.00676 | -0.0193
-0.74 | -0.001941 | -0.00684 | -0.0166
-0.73 | -0.0017125 | -0.006575 | -0.01965
-0.72 | -0.001544 | -0.005935 | -0.021
-0.71 | -0.001537 | -0.00542 | -0.01665
-0.7 | -0.001426 | -0.00482 | -0.016775
-0.69 | -0.0012155 | -0.00523 | -0.018625
-0.68 | -0.001378 | -0.00572 | -0.016845
-0.67 | -0.0014475 | -0.005095 | -0.012565
-0.66 | -0.0011865 | -0.0044 | -0.014285
-0.65 | -0.0011675 | -0.004205 | -0.014825
-0.64 | -0.001224 | -0.004735 | -0.01328
-0.63 | -0.001124 | -0.00475 | -0.01404
-0.62 | -0.0009865 | -0.004195 | -0.01446
-0.61 | -0.0009585 | -0.004005 | -0.013335
-0.6 | -0.000985 | -0.00392 | -0.011645
-0.59 | -0.0008795 | -0.003935 | -0.011145
-0.58 | -0.0008055 | -0.00345 | -0.01236
-0.57 | -0.0007955 | -0.0031 | -0.011065
-0.56 | -0.0007855 | -0.003215 | -0.010155
-0.55 | -0.000765 | -0.00302 | -0.01187
-0.54 | -0.0007265 | -0.003065 | -0.01091
-0.53 | -0.0006155 | -0.00277 | -0.009825
-0.52 | -0.0005445 | -0.00246 | -0.00878
-0.51 | -0.000511 | -0.002475 | -0.009565
-0.5 | -0.0004595 | -0.00225 | -0.007975
-0.49 | -0.000473 | -0.001815 | -0.00575
-0.48 | -0.0003465 | -0.001615 | -0.005655
-0.47 | -0.000214 | -0.001365 | -0.00504
-0.46 | -3.85e-05 | -0.00096 | -0.003815
-0.45 | 0.0001635 | -0.000455 | -0.001115
-0.44 | 0.0003695 | 0.000675 | 0.000275
-0.43 | 0.000731 | 0.001755 | 0.003945
-0.42 | 0.0012105 | 0.0029 | 0.01018
-0.41 | 0.001882 | 0.00549 | 0.01618
-0.4 | 0.0027805 | 0.008305 | 0.025185
-0.39 | 0.0039925 | 0.01151 | 0.037695
-0.38 | 0.005653 | 0.016845 | 0.05509
-0.37 | 0.007934 | 0.024245 | 0.081195
-0.36 | 0.0111995 | 0.034195 | 0.12126
-0.35 | 0.017489 | 0.04843 | 0.17165
-0.34 | 0.023681 | 0.06779 | 0.2368
-0.33 | 0.03067 | 0.094165 | 0.3356
-0.32 | 0.042415 | 0.134855 | 0.4762
-0.31 | 0.058675 | 0.185535 | 0.65985
-0.3 | 0.081495 | 0.2519 | 0.9213
-0.29 | 0.111575 | 0.34555 | 1.2934
-0.28 | 0.16366 | 0.47975 | 1.7903
-0.27 | 0.22247 | 0.65995 | 2.45575
-0.26 | 0.29215 | 0.9042 | 3.3775
-0.25 | 0.4 | 1.23725 | 4.6105
-0.24 | 0.5467 | 1.7505 | 6.279
-0.23 | 0.74155 | 2.35605 | 8.573
-0.22 | 1.01625 | 3.1175 | 11.543
-0.21 | 1.41655 | 4.1845 | 15.7205
-0.2 | 1.90855 | 5.6595 | 21.118
-0.19 | 2.52 | 7.672 | 28.075
-0.18 | 3.407 | 10.2635 | 36.795
-0.17 | 4.5825 | 13.64 | 48.23
-0.16 | 6.11 | 18.104 | 62.785
-0.15 | 8.218 | 23.92 | 81.635
-0.14 | 10.889 | 31.515 | 103.37
-0.13 | 14.3105 | 41.125 | 131.085
-0.12 | 18.9175 | 53.17 | 162.98
-0.11 | 25.01 | 68.805 | 196.4
-0.1 | 32.845 | 87.055 | 237.85
-0.09 | 42.375 | 109.445 | 281.35
-0.08 | 54.095 | 136.535 | 324.4
-0.07 | 68.575 | 167.86 | 375.95
-0.06 | 86.72 | 204.85 | 430.25
-0.05 | 107.61 | 244.55 | 478.6
-0.04 | 129.215 | 289.15 | 534.5
-0.03 | 155.13 | 338 | 581.75
-0.02 | 188 | 389.15 | 635.05
-0.01 | 222.35 | 441.15 | 701.85
0 | 256.7 | 494.05 | 744.95
0.01 | 289.5 | 547.7 | 781
0.02 | 326.6 | 602.4 | 836.5
0.03 | 362.1 | 653.65 | 874.5
0.04 | 391.9 | 695.8 | 910
0.05 | 422.9 | 742.3 | 958
0.06 | 449 | 787.5 | 991.5
0.07 | 472.25 | 831 | 1018.5
0.08 | 488.55 | 866.5 | 1046
0.09 | 498.5 | 894 | 1073
0.1 | 498.95 | 926.5 | 1098
0.11 | 507.55 | 963 | 1128.5
0.12 | 519 | 986.5 | 1139.5
0.13 | 512 | 1010 | 1153
0.14 | 501 | 1038.5 | 1176
0.15 | 491.5 | 1051.5 | 1191.5
0.16 | 476.5 | 1073.5 | 1201.5
0.17 | 460.5 | 1092 | 1196
0.18 | 445 | 1098 | 1208
0.19 | 426.5 | 1116 | 1222
0.2 | 408 | 1130 | 1226.5
0.21 | 390 | 1136 | 1233.5
0.22 | 373.5 | 1147 | 1224
0.23 | 347 | 1146.5 | 1224.5
0.24 | 327 | 1142.5 | 1233.5
0.25 | 314 | 1150.5 | 1227
0.26 | 290.5 | 1151.5 | 1213.5
0.27 | 280 | 1144 | 1212.5
0.28 | 262 | 1144.5 | 1209
0.29 | 236.5 | 1137.5 | 1208
0.3 | 231.5 | 1132.5 | 1207
0.31 | 219 | 1129.5 | 1173.5
0.32 | 203.5 | 1116.5 | 1169.5
0.33 | 190.5 | 1107.5 | 1172
0.34 | 172.5 | 1088.5 | 1149.5
0.35 | 162 | 1072 | 1141.5
0.36 | 166.5 | 1071 | 1126
0.37 | 151.5 | 1055 | 1111.5
0.38 | 131 | 1028 | 1093
0.39 | 127.5 | 1008 | 1073
0.4 | 117.5 | 990.5 | 1052.5
0.41 | 127 | 973.5 | 1039
0.42 | 113 | 952 | 1025.5
0.43 | 88 | 920.5 | 999
0.44 | 94 | 894 | 979.5
0.45 | 94.5 | 880 | 953
0.46 | 92.5 | 849 | 915
0.47 | 83 | 817 | 917
0.48 | 69.5 | 789.5 | 900
0.49 | 73 | 758.5 | 850
0.5 | 81 | 748 | 840