## IDS-VDS Characteristic (mA-mm)
VGS (V) | VDS = 0.100 V | VDS = 0.500 V | VDS = 0.900 V
-0.75 | 0.00035946 | 0.0015371 | 0.005371
-0.74 | 0.00033945 | 0.001482 | 0.005207
-0.73 | 0.00032221 | 0.0014213 | 0.005055
-0.72 | 0.00030837 | 0.0013726 | 0.0048837
-0.71 | 0.00029353 | 0.0013185 | 0.0047354
-0.7 | 0.00028059 | 0.0012737 | 0.0045608
-0.69 | 0.0002676 | 0.0012199 | 0.0043941
-0.68 | 0.00025605 | 0.00118 | 0.0042834
-0.67 | 0.00024385 | 0.0011381 | 0.0041511
-0.66 | 0.00023261 | 0.0010929 | 0.0039689
-0.65 | 0.00022099 | 0.001048 | 0.0038551
-0.64 | 0.0002095 | 0.0010058 | 0.0037242
-0.63 | 0.00020008 | 0.000962 | 0.0036116
-0.62 | 0.0001912 | 0.0009311 | 0.0034832
-0.61 | 0.00018249 | 0.0008981 | 0.0033697
-0.6 | 0.00017328 | 0.0008581 | 0.0032401
-0.59 | 0.00016503 | 0.0008269 | 0.0031323
-0.58 | 0.0001562 | 0.0008006 | 0.0030255
-0.57 | 0.00014962 | 0.0007682 | 0.0029205
-0.56 | 0.00014309 | 0.0007396 | 0.0028285
-0.55 | 0.00013577 | 0.000709 | 0.0027417
-0.54 | 0.00012851 | 0.0006757 | 0.0026564
-0.53 | 0.00012299 | 0.00065 | 0.0025651
-0.52 | 0.00011742 | 0.000625 | 0.0024708
-0.51 | 0.000112 | 0.000607 | 0.0023922
-0.5 | 0.00010898 | 0.0005848 | 0.0023158
-0.49 | 0.00010424 | 0.0005616 | 0.0022652
-0.48 | 0.00010179 | 0.0005483 | 0.0022222
-0.47 | 9.942e-05 | 0.0005367 | 0.0021477
-0.46 | 9.822e-05 | 0.00053 | 0.0021116
-0.45 | 9.943e-05 | 0.0005251 | 0.0020924
-0.44 | 0.00010187 | 0.0005308 | 0.0021021
-0.43 | 0.0001086 | 0.0005412 | 0.0021334
-0.42 | 0.0001188 | 0.0005683 | 0.0022085
-0.41 | 0.00013387 | 0.0006145 | 0.0023444
-0.4 | 0.00015787 | 0.0006799 | 0.0025524
-0.39 | 0.00019171 | 0.0007804 | 0.0028726
-0.38 | 0.00024044 | 0.0009289 | 0.0033608
-0.37 | 0.00030833 | 0.0011352 | 0.0040572
-0.36 | 0.00040398 | 0.0014321 | 0.0050626
-0.35 | 0.00053682 | 0.0018451 | 0.00658
-0.34 | 0.0007619 | 0.0024226 | 0.008619
-0.33 | 0.0010231 | 0.0032311 | 0.011462
-0.32 | 0.001389 | 0.0043417 | 0.015508
-0.31 | 0.0018924 | 0.006046 | 0.021204
-0.3 | 0.0025863 | 0.008184 | 0.029179
-0.29 | 0.0035536 | 0.011168 | 0.040325
-0.28 | 0.0048709 | 0.015297 | 0.055485
-0.27 | 0.006894 | 0.020994 | 0.07708
-0.26 | 0.009399 | 0.028884 | 0.10631
-0.25 | 0.012832 | 0.039597 | 0.14557
-0.24 | 0.017511 | 0.05428 | 0.20095
-0.23 | 0.023944 | 0.07493 | 0.27488
-0.22 | 0.032559 | 0.10172 | 0.37451
-0.21 | 0.044508 | 0.13851 | 0.51379
-0.2 | 0.06112 | 0.18814 | 0.6977
-0.19 | 0.08306 | 0.25327 | 0.9375
-0.18 | 0.11258 | 0.34432 | 1.267
-0.17 | 0.15265 | 0.46264 | 1.696
-0.16 | 0.2055 | 0.6211 | 2.2526
-0.15 | 0.27643 | 0.831 | 2.9816
-0.14 | 0.37131 | 1.1132 | 3.8974
-0.13 | 0.49713 | 1.4759 | 5.1097
-0.12 | 0.6599 | 1.9356 | 6.603
-0.11 | 0.8802 | 2.5452 | 8.41
-0.1 | 1.1664 | 3.324 | 10.587
-0.09 | 1.5429 | 4.3444 | 13.232
-0.08 | 2.0236 | 5.5565 | 16.326
-0.07 | 2.6305 | 7.084 | 19.867
-0.06 | 3.4129 | 8.943 | 23.924
-0.05 | 4.3889 | 11.242 | 28.495
-0.04 | 5.5763 | 13.941 | 33.66
-0.03 | 6.979 | 17.065 | 39.301
-0.02 | 8.706 | 20.824 | 45.502
-0.01 | 10.771 | 24.958 | 52.104
0 | 13.188 | 29.727 | 59.45
0.01 | 15.93 | 35.039 | 67.22
0.02 | 18.993 | 40.727 | 75.3
0.03 | 22.504 | 47.1 | 83.95
0.04 | 26.318 | 53.949 | 93.04
0.05 | 30.415 | 61.13 | 102.26
0.06 | 34.824 | 68.78 | 112.16
0.07 | 39.436 | 77.02 | 122.32
0.08 | 44.285 | 85.38 | 132.66
0.09 | 49.233 | 94.28 | 143.4
0.1 | 54.292 | 103.46 | 154.18
0.11 | 59.28 | 112.96 | 165.37
0.12 | 64.47 | 122.8 | 176.95
0.13 | 69.71 | 132.7 | 188.39
0.14 | 74.82 | 143.04 | 200.05
0.15 | 79.72 | 153.45 | 211.84
0.16 | 84.62 | 164.25 | 223.87
0.17 | 89.29 | 175.13 | 235.92
0.18 | 93.8 | 185.95 | 248
0.19 | 98.23 | 197.19 | 260.02
0.2 | 102.43 | 208.41 | 272.35
0.21 | 106.39 | 219.85 | 284.83
0.22 | 110.1 | 231.17 | 297.05
0.23 | 113.72 | 242.64 | 309.4
0.24 | 117.05 | 254.09 | 321.6
0.25 | 120.34 | 265.73 | 333.98
0.26 | 123.43 | 277.27 | 346.21
0.27 | 126.15 | 288.54 | 358.39
0.28 | 128.88 | 300.18 | 370.43
0.29 | 131.28 | 311.57 | 382.56
0.3 | 133.61 | 322.99 | 394.66
0.31 | 135.93 | 334.33 | 406.5
0.32 | 137.99 | 345.47 | 418.37
0.33 | 140.01 | 356.61 | 429.88
0.34 | 141.7 | 367.62 | 441.57
0.35 | 143.36 | 378.48 | 453.04
0.36 | 145.06 | 389.13 | 464.25
0.37 | 146.79 | 399.77 | 475.59
0.38 | 148.01 | 410.12 | 486.39
0.39 | 149.3 | 420.32 | 497.31
0.4 | 150.57 | 430.34 | 507.88
0.41 | 151.76 | 439.97 | 518.32
0.42 | 153.06 | 449.74 | 528.63
0.43 | 153.84 | 458.97 | 538.68
0.44 | 154.8 | 468.06 | 548.53
0.45 | 155.92 | 476.94 | 558.11
0.46 | 156.74 | 485.5 | 567.67
0.47 | 157.55 | 493.82 | 576.6
0.48 | 158.25 | 501.75 | 585.4
0.49 | 159 | 509.52 | 594.2
0.5 | 159.79 | 517.01 | 602.6

## Tranconductance (mS-mm)
VGS (V) | VDS = 0.100 V | VDS = 0.500 V | VDS = 0.900 V
-0.75 | -0.002001 | -0.00551 | -0.0164
-0.74 | -0.0018625 | -0.00579 | -0.0158
-0.73 | -0.001554 | -0.00547 | -0.016165
-0.72 | -0.001434 | -0.00514 | -0.01598
-0.71 | -0.001389 | -0.004945 | -0.016145
-0.7 | -0.0012965 | -0.00493 | -0.017065
-0.69 | -0.001227 | -0.004685 | -0.01387
-0.68 | -0.0011875 | -0.00409 | -0.01215
-0.67 | -0.001172 | -0.004355 | -0.015725
-0.66 | -0.001143 | -0.004505 | -0.0148
-0.65 | -0.0011555 | -0.004355 | -0.012235
-0.64 | -0.0010455 | -0.0043 | -0.012175
-0.63 | -0.000915 | -0.003735 | -0.01205
-0.62 | -0.0008795 | -0.003195 | -0.012095
-0.61 | -0.000896 | -0.00365 | -0.012155
-0.6 | -0.000873 | -0.00356 | -0.01187
-0.59 | -0.000854 | -0.002875 | -0.01073
-0.58 | -0.0007705 | -0.002935 | -0.01059
-0.57 | -0.0006555 | -0.00305 | -0.00985
-0.56 | -0.0006925 | -0.00296 | -0.00894
-0.55 | -0.000729 | -0.003195 | -0.008605
-0.54 | -0.000639 | -0.00295 | -0.00883
-0.53 | -0.0005545 | -0.002535 | -0.00928
-0.52 | -0.0005495 | -0.00215 | -0.008645
-0.51 | -0.000422 | -0.00201 | -0.00775
-0.5 | -0.000388 | -0.00227 | -0.00635
-0.49 | -0.0003595 | -0.001825 | -0.00468
-0.48 | -0.000241 | -0.001245 | -0.005875
-0.47 | -0.0001785 | -0.000915 | -0.00553
-0.46 | 5e-07 | -0.00058 | -0.002765
-0.45 | 0.0001825 | 4e-05 | -0.000475
-0.44 | 0.0004585 | 0.000805 | 0.00205
-0.43 | 0.0008465 | 0.001875 | 0.00532
-0.42 | 0.0012635 | 0.003665 | 0.01055
-0.41 | 0.0019535 | 0.00558 | 0.017195
-0.4 | 0.002892 | 0.008295 | 0.02641
-0.39 | 0.0041285 | 0.01245 | 0.04042
-0.38 | 0.005831 | 0.01774 | 0.05923
-0.37 | 0.008177 | 0.02516 | 0.08509
-0.36 | 0.0114245 | 0.035495 | 0.12614
-0.35 | 0.017896 | 0.049525 | 0.17782
-0.34 | 0.024314 | 0.0693 | 0.2441
-0.33 | 0.031355 | 0.095955 | 0.34445
-0.32 | 0.043465 | 0.140745 | 0.4871
-0.31 | 0.059865 | 0.192115 | 0.68355
-0.3 | 0.08306 | 0.2561 | 0.95605
-0.29 | 0.11423 | 0.35565 | 1.3153
-0.28 | 0.16702 | 0.4913 | 1.83775
-0.27 | 0.226405 | 0.67935 | 2.54125
-0.26 | 0.2969 | 0.93015 | 3.4245
-0.25 | 0.4056 | 1.2698 | 4.732
-0.24 | 0.5556 | 1.76665 | 6.4655
-0.23 | 0.7524 | 2.372 | 8.678
-0.22 | 1.0282 | 3.179 | 11.9455
-0.21 | 1.42805 | 4.321 | 16.1595
-0.2 | 1.9276 | 5.738 | 21.1855
-0.19 | 2.573 | 7.809 | 28.465
-0.18 | 3.4795 | 10.4685 | 37.925
-0.17 | 4.646 | 13.839 | 49.28
-0.16 | 6.189 | 18.418 | 64.28
-0.15 | 8.2905 | 24.605 | 82.24
-0.14 | 11.035 | 32.245 | 106.405
-0.13 | 14.4295 | 41.12 | 135.28
-0.12 | 19.1535 | 53.465 | 165.015
-0.11 | 25.325 | 69.42 | 199.2
-0.1 | 33.135 | 89.96 | 241.1
-0.09 | 42.86 | 111.625 | 286.95
-0.08 | 54.38 | 136.98 | 331.75
-0.07 | 69.465 | 169.325 | 379.9
-0.06 | 87.92 | 207.9 | 431.4
-0.05 | 108.17 | 249.9 | 486.8
-0.04 | 129.505 | 291.15 | 540.3
-0.03 | 156.485 | 344.15 | 592.1
-0.02 | 189.6 | 394.65 | 640.15
-0.01 | 224.1 | 445.15 | 697.4
0 | 257.95 | 504.05 | 755.8
0.01 | 290.25 | 550 | 792.5
0.02 | 328.7 | 603.05 | 836.5
0.03 | 366.25 | 661.1 | 887
0.04 | 395.55 | 701.5 | 915.5
0.05 | 425.3 | 741.55 | 956
0.06 | 451.05 | 794.5 | 1003
0.07 | 473.05 | 830 | 1025
0.08 | 489.85 | 863 | 1054
0.09 | 500.35 | 904 | 1076
0.1 | 502.35 | 934 | 1098.5
0.11 | 508.9 | 967 | 1138.5
0.12 | 521.5 | 987 | 1151
0.13 | 517.5 | 1012 | 1155
0.14 | 500.5 | 1037.5 | 1172.5
0.15 | 490 | 1060.5 | 1191
0.16 | 478.5 | 1084 | 1204
0.17 | 459 | 1085 | 1206.5
0.18 | 447 | 1103 | 1205
0.19 | 431.5 | 1123 | 1217.5
0.2 | 408 | 1133 | 1240.5
0.21 | 383.5 | 1138 | 1235
0.22 | 366.5 | 1139.5 | 1228.5
0.23 | 347.5 | 1146 | 1227.5
0.24 | 331 | 1154.5 | 1229
0.25 | 319 | 1159 | 1230.5
0.26 | 290.5 | 1140.5 | 1220.5
0.27 | 272.5 | 1145.5 | 1211
0.28 | 256.5 | 1151.5 | 1208.5
0.29 | 236.5 | 1140.5 | 1211.5
0.3 | 232.5 | 1138 | 1197
0.31 | 219 | 1124 | 1185.5
0.32 | 204 | 1114 | 1169
0.33 | 185.5 | 1107.5 | 1160
0.34 | 167.5 | 1093.5 | 1158
0.35 | 168 | 1075.5 | 1134
0.36 | 171.5 | 1064.5 | 1127.5
0.37 | 147.5 | 1049.5 | 1107
0.38 | 125.5 | 1027.5 | 1086
0.39 | 128 | 1011 | 1074.5
0.4 | 123 | 982.5 | 1050.5
0.41 | 124.5 | 970 | 1037.5
0.42 | 104 | 950 | 1018
0.43 | 87 | 916 | 995
0.44 | 104 | 898.5 | 971.5
0.45 | 97 | 872 | 957
0.46 | 81.5 | 844 | 924.5
0.47 | 75.5 | 812.5 | 886.5
0.48 | 72.5 | 785 | 880
0.49 | 77 | 763 | 860
0.5 | 79 | 749 | 840