## IDS-VDS Characteristic (mA-mm)
VGS (V) | VDS = 0.100 V | VDS = 0.500 V | VDS = 0.900 V
-0.75 | 0.00036229 | 0.0016398 | 0.005854
-0.74 | 0.00034237 | 0.0015816 | 0.005599
-0.73 | 0.00032531 | 0.0015131 | 0.005449
-0.72 | 0.00031115 | 0.0014579 | 0.005225
-0.71 | 0.00029705 | 0.0013895 | 0.005089
-0.7 | 0.00028316 | 0.0013257 | 0.0049403
-0.69 | 0.00026937 | 0.0012836 | 0.0047727
-0.68 | 0.00025692 | 0.0012328 | 0.0046221
-0.67 | 0.00024531 | 0.0011918 | 0.0044726
-0.66 | 0.00023284 | 0.0011494 | 0.0043125
-0.65 | 0.00021931 | 0.0011057 | 0.0041507
-0.64 | 0.00020997 | 0.0010589 | 0.0040164
-0.63 | 0.00019988 | 0.0010106 | 0.0038743
-0.62 | 0.00018952 | 0.0009703 | 0.0037271
-0.61 | 0.00018094 | 0.0009356 | 0.0036381
-0.6 | 0.00017229 | 0.000898 | 0.0034756
-0.59 | 0.00016444 | 0.0008595 | 0.0033465
-0.58 | 0.00015591 | 0.0008319 | 0.0032676
-0.57 | 0.00014844 | 0.0007989 | 0.0031265
-0.56 | 0.00014191 | 0.0007599 | 0.0030223
-0.55 | 0.00013479 | 0.0007268 | 0.0029422
-0.54 | 0.00012929 | 0.0006999 | 0.0028329
-0.53 | 0.00012299 | 0.0006764 | 0.0027345
-0.52 | 0.00011667 | 0.0006477 | 0.0026364
-0.51 | 0.0001112 | 0.0006255 | 0.0025574
-0.5 | 0.00010721 | 0.0006002 | 0.0024625
-0.49 | 0.00010375 | 0.0005821 | 0.0024038
-0.48 | 0.00010039 | 0.0005598 | 0.0023462
-0.47 | 9.735e-05 | 0.0005535 | 0.0022991
-0.46 | 9.723e-05 | 0.0005381 | 0.0022574
-0.45 | 9.839e-05 | 0.0005389 | 0.0022484
-0.44 | 0.00010118 | 0.0005453 | 0.0022342
-0.43 | 0.00010807 | 0.0005569 | 0.0022548
-0.42 | 0.00011873 | 0.0005849 | 0.0023267
-0.41 | 0.00013544 | 0.0006295 | 0.0024716
-0.4 | 0.00015943 | 0.0006967 | 0.0026855
-0.39 | 0.00019534 | 0.0008002 | 0.0030017
-0.38 | 0.00024557 | 0.0009521 | 0.0034998
-0.37 | 0.00031555 | 0.0011662 | 0.0042009
-0.36 | 0.00041534 | 0.0014641 | 0.0052041
-0.35 | 0.0005542 | 0.0018892 | 0.006741
-0.34 | 0.0007838 | 0.0024745 | 0.008836
-0.33 | 0.0010584 | 0.0033075 | 0.011725
-0.32 | 0.001435 | 0.0044645 | 0.01588
-0.31 | 0.0019485 | 0.006223 | 0.021536
-0.3 | 0.0026792 | 0.008445 | 0.029689
-0.29 | 0.0036691 | 0.011531 | 0.040935
-0.28 | 0.0050429 | 0.015748 | 0.056442
-0.27 | 0.007099 | 0.021675 | 0.07862
-0.26 | 0.00973 | 0.029698 | 0.10795
-0.25 | 0.013291 | 0.04077 | 0.14897
-0.24 | 0.01816 | 0.05568 | 0.20364
-0.23 | 0.024836 | 0.0772 | 0.27955
-0.22 | 0.033894 | 0.10518 | 0.38141
-0.21 | 0.046051 | 0.14291 | 0.51749
-0.2 | 0.06326 | 0.1935 | 0.7049
-0.19 | 0.08607 | 0.26108 | 0.9551
-0.18 | 0.11666 | 0.35519 | 1.2909
-0.17 | 0.1576 | 0.47609 | 1.7217
-0.16 | 0.21182 | 0.6405 | 2.3022
-0.15 | 0.28535 | 0.8543 | 3.0324
-0.14 | 0.38484 | 1.1419 | 3.9966
-0.13 | 0.51465 | 1.5198 | 5.1848
-0.12 | 0.6838 | 1.9941 | 6.691
-0.11 | 0.9113 | 2.6287 | 8.51
-0.1 | 1.2085 | 3.4204 | 10.749
-0.09 | 1.5944 | 4.4401 | 13.464
-0.08 | 2.0956 | 5.711 | 16.589
-0.07 | 2.7257 | 7.27 | 20.208
-0.06 | 3.5161 | 9.171 | 24.262
-0.05 | 4.5256 | 11.536 | 28.965
-0.04 | 5.726 | 14.198 | 34.156
-0.03 | 7.198 | 17.453 | 39.827
-0.02 | 8.997 | 21.191 | 46.117
-0.01 | 11.069 | 25.377 | 52.755
0 | 13.553 | 30.144 | 60.19
0.01 | 16.334 | 35.518 | 68
0.02 | 19.453 | 41.337 | 76.26
0.03 | 22.957 | 47.789 | 84.91
0.04 | 26.825 | 54.66 | 93.98
0.05 | 30.953 | 61.76 | 103.39
0.06 | 35.378 | 69.66 | 113.2
0.07 | 40.064 | 77.74 | 123.46
0.08 | 44.851 | 86.39 | 133.95
0.09 | 49.892 | 95.26 | 144.42
0.1 | 54.957 | 104.49 | 155.48
0.11 | 59.9 | 113.96 | 166.78
0.12 | 65.14 | 123.82 | 178.16
0.13 | 70.25 | 133.88 | 189.86
0.14 | 75.32 | 144.19 | 201.38
0.15 | 80.31 | 154.72 | 213.31
0.16 | 85.17 | 165.35 | 225.36
0.17 | 89.85 | 176.29 | 237.41
0.18 | 94.36 | 187.33 | 249.48
0.19 | 98.69 | 198.48 | 261.6
0.2 | 102.82 | 209.86 | 273.92
0.21 | 106.79 | 221.16 | 286.34
0.22 | 110.52 | 232.66 | 298.6
0.23 | 114.08 | 244.14 | 310.8
0.24 | 117.49 | 255.58 | 323.09
0.25 | 120.62 | 267.16 | 335.54
0.26 | 123.55 | 278.7 | 347.74
0.27 | 126.4 | 290.21 | 360
0.28 | 128.98 | 301.67 | 371.86
0.29 | 131.61 | 313.11 | 384.12
0.3 | 133.88 | 324.39 | 396.18
0.31 | 136.05 | 335.77 | 408.04
0.32 | 138.07 | 346.97 | 419.87
0.33 | 140.01 | 358.14 | 431.56
0.34 | 141.91 | 369.18 | 443.17
0.35 | 143.52 | 379.87 | 454.64
0.36 | 145.06 | 390.63 | 465.99
0.37 | 146.53 | 401.31 | 477.11
0.38 | 148.17 | 411.65 | 488.14
0.39 | 149.37 | 421.87 | 498.99
0.4 | 150.59 | 431.77 | 509.54
0.41 | 151.68 | 441.56 | 520.07
0.42 | 152.76 | 451.26 | 530.26
0.43 | 154.09 | 460.55 | 540.4
0.44 | 154.85 | 469.58 | 550.35
0.45 | 155.71 | 478.38 | 559.87
0.46 | 156.65 | 487.02 | 569.4
0.47 | 157.41 | 495.3 | 578.2
0.48 | 158.34 | 503.33 | 587.6
0.49 | 159 | 510.97 | 596
0.5 | 159.61 | 518.36 | 604.6

## Tranconductance (mS-mm)
VGS (V) | VDS = 0.100 V | VDS = 0.500 V | VDS = 0.900 V
-0.75 | -0.001992 | -0.00582 | -0.0255
-0.74 | -0.001849 | -0.006335 | -0.02025
-0.73 | -0.001561 | -0.006185 | -0.0187
-0.72 | -0.001413 | -0.00618 | -0.018
-0.71 | -0.0013995 | -0.00661 | -0.014235
-0.7 | -0.001384 | -0.005295 | -0.015815
-0.69 | -0.001312 | -0.004645 | -0.01591
-0.68 | -0.001203 | -0.00459 | -0.015005
-0.67 | -0.001204 | -0.00417 | -0.01548
-0.66 | -0.0013 | -0.004305 | -0.016095
-0.65 | -0.0011435 | -0.004525 | -0.014805
-0.64 | -0.0009715 | -0.004755 | -0.01382
-0.63 | -0.0010225 | -0.00443 | -0.014465
-0.62 | -0.000947 | -0.00375 | -0.01181
-0.61 | -0.0008615 | -0.003615 | -0.012575
-0.6 | -0.000825 | -0.003805 | -0.01458
-0.59 | -0.000819 | -0.003305 | -0.0104
-0.58 | -0.0008 | -0.00303 | -0.011
-0.57 | -0.0007 | -0.0036 | -0.012265
-0.56 | -0.0006825 | -0.003605 | -0.009215
-0.55 | -0.000631 | -0.003 | -0.00947
-0.54 | -0.00059 | -0.00252 | -0.010385
-0.53 | -0.000631 | -0.00261 | -0.009825
-0.52 | -0.0005895 | -0.002545 | -0.008855
-0.51 | -0.000473 | -0.002375 | -0.008695
-0.5 | -0.0003725 | -0.00217 | -0.00768
-0.49 | -0.000341 | -0.00202 | -0.005815
-0.48 | -0.00032 | -0.00143 | -0.005235
-0.47 | -0.000158 | -0.001085 | -0.00444
-0.46 | 5.2e-05 | -0.00073 | -0.002535
-0.45 | 0.0001975 | 0.00036 | -0.00116
-0.44 | 0.000484 | 0.0009 | 0.00032
-0.43 | 0.0008775 | 0.00198 | 0.004625
-0.42 | 0.0013685 | 0.00363 | 0.01084
-0.41 | 0.002035 | 0.00559 | 0.01794
-0.4 | 0.002995 | 0.008535 | 0.026505
-0.39 | 0.004307 | 0.01277 | 0.040715
-0.38 | 0.0060105 | 0.0183 | 0.05996
-0.37 | 0.0084885 | 0.0256 | 0.085215
-0.36 | 0.0119325 | 0.03615 | 0.127005
-0.35 | 0.018423 | 0.05052 | 0.181595
-0.34 | 0.02521 | 0.070915 | 0.2492
-0.33 | 0.03256 | 0.0995 | 0.3522
-0.32 | 0.044505 | 0.145775 | 0.49055
-0.31 | 0.06221 | 0.199025 | 0.69045
-0.3 | 0.08603 | 0.2654 | 0.96995
-0.29 | 0.118185 | 0.36515 | 1.33765
-0.28 | 0.171495 | 0.5072 | 1.88425
-0.27 | 0.234355 | 0.6975 | 2.5754
-0.26 | 0.3096 | 0.95475 | 3.5175
-0.25 | 0.4215 | 1.2991 | 4.7845
-0.24 | 0.57725 | 1.8215 | 6.529
-0.23 | 0.7867 | 2.475 | 8.8885
-0.22 | 1.06075 | 3.2855 | 11.897
-0.21 | 1.4683 | 4.416 | 16.1745
-0.2 | 2.00095 | 5.9085 | 21.8805
-0.19 | 2.67 | 8.0845 | 29.3
-0.18 | 3.5765 | 10.7505 | 38.33
-0.17 | 4.758 | 14.2655 | 50.565
-0.16 | 6.3875 | 18.9105 | 65.535
-0.15 | 8.651 | 25.07 | 84.72
-0.14 | 11.465 | 33.275 | 107.62
-0.13 | 14.948 | 42.61 | 134.72
-0.12 | 19.8325 | 55.445 | 166.26
-0.11 | 26.235 | 71.315 | 202.9
-0.1 | 34.155 | 90.57 | 247.7
-0.09 | 44.355 | 114.53 | 292
-0.08 | 56.565 | 141.495 | 337.2
-0.07 | 71.025 | 173 | 383.65
-0.06 | 89.995 | 213.3 | 437.85
-0.05 | 110.495 | 251.35 | 494.7
-0.04 | 133.62 | 295.85 | 543.1
-0.03 | 163.55 | 349.65 | 598.05
-0.02 | 193.55 | 396.2 | 646.4
-0.01 | 227.8 | 447.65 | 703.65
0 | 263.25 | 507.05 | 762.25
0.01 | 295 | 559.65 | 803.5
0.02 | 331.15 | 613.55 | 845.5
0.03 | 368.6 | 666.15 | 886
0.04 | 399.8 | 698.55 | 924
0.05 | 427.65 | 750 | 961
0.06 | 455.55 | 799 | 1003.5
0.07 | 473.65 | 836.5 | 1037.5
0.08 | 491.4 | 876 | 1048
0.09 | 505.3 | 905 | 1076.5
0.1 | 500.4 | 935 | 1118
0.11 | 509.15 | 966.5 | 1134
0.12 | 517.5 | 996 | 1154
0.13 | 509 | 1018.5 | 1161
0.14 | 503 | 1042 | 1172.5
0.15 | 492.5 | 1058 | 1199
0.16 | 477 | 1078.5 | 1205
0.17 | 459.5 | 1099 | 1206
0.18 | 442 | 1109.5 | 1209.5
0.19 | 423 | 1126.5 | 1222
0.2 | 405 | 1134 | 1237
0.21 | 385 | 1140 | 1234
0.22 | 364.5 | 1149 | 1223
0.23 | 348.5 | 1146 | 1224.5
0.24 | 327 | 1151 | 1237
0.25 | 303 | 1156 | 1232.5
0.26 | 289 | 1152.5 | 1223
0.27 | 271.5 | 1148.5 | 1206
0.28 | 260.5 | 1145 | 1206
0.29 | 245 | 1136 | 1216
0.3 | 222 | 1133 | 1196
0.31 | 209.5 | 1129 | 1184.5
0.32 | 198 | 1118.5 | 1176
0.33 | 192 | 1110.5 | 1165
0.34 | 175.5 | 1086.5 | 1154
0.35 | 157.5 | 1072.5 | 1141
0.36 | 150.5 | 1072 | 1123.5
0.37 | 155.5 | 1051 | 1107.5
0.38 | 142 | 1028 | 1094
0.39 | 121 | 1006 | 1070
0.4 | 115.5 | 984.5 | 1054
0.41 | 108.5 | 974.5 | 1036
0.42 | 120.5 | 949.5 | 1016.5
0.43 | 104.5 | 916 | 1004.5
0.44 | 81 | 891.5 | 973.5
0.45 | 90 | 872 | 952.5
0.46 | 85 | 846 | 916.5
0.47 | 84.5 | 815.5 | 910
0.48 | 79.5 | 783.5 | 890
0.49 | 63.5 | 751.5 | 850
0.5 | 61 | 739 | 860