## IDS-VDS Characteristic (mA-mm)
VGS (V) | VDS = 0.100 V | VDS = 0.500 V | VDS = 0.900 V
-0.75 | 0.00034817 | 0.0014905 | 0.005119
-0.74 | 0.00032894 | 0.0014351 | 0.0049736
-0.73 | 0.00031428 | 0.0013878 | 0.0047895
-0.72 | 0.00029915 | 0.001335 | 0.0046774
-0.71 | 0.00028486 | 0.001288 | 0.0045136
-0.7 | 0.00027029 | 0.0012344 | 0.0043786
-0.69 | 0.00025864 | 0.0011937 | 0.0042125
-0.68 | 0.00024769 | 0.0011493 | 0.0040756
-0.67 | 0.00023555 | 0.001104 | 0.0039723
-0.66 | 0.00022464 | 0.0010502 | 0.0038134
-0.65 | 0.00021351 | 0.0010195 | 0.0036851
-0.64 | 0.00020257 | 0.0009756 | 0.0035968
-0.63 | 0.00019315 | 0.0009348 | 0.0034475
-0.62 | 0.00018616 | 0.000904 | 0.0033446
-0.61 | 0.00017765 | 0.0008635 | 0.0032185
-0.6 | 0.00016876 | 0.0008371 | 0.0031238
-0.59 | 0.00016155 | 0.000804 | 0.0030108
-0.58 | 0.00015427 | 0.0007753 | 0.0029171
-0.57 | 0.00014669 | 0.0007452 | 0.0028143
-0.56 | 0.00014063 | 0.0007204 | 0.0027514
-0.55 | 0.00013386 | 0.0006853 | 0.002641
-0.54 | 0.00012681 | 0.0006603 | 0.0025385
-0.53 | 0.00012271 | 0.0006404 | 0.0024831
-0.52 | 0.00011648 | 0.0006197 | 0.0024086
-0.51 | 0.00011185 | 0.0005964 | 0.0023171
-0.5 | 0.00010798 | 0.0005759 | 0.0022611
-0.49 | 0.00010431 | 0.0005561 | 0.0021944
-0.48 | 0.00010147 | 0.0005388 | 0.0021398
-0.47 | 9.981e-05 | 0.0005287 | 0.0021096
-0.46 | 9.978e-05 | 0.0005238 | 0.0020812
-0.45 | 0.00010122 | 0.0005229 | 0.0020728
-0.44 | 0.00010554 | 0.0005316 | 0.0020809
-0.43 | 0.00011257 | 0.0005483 | 0.0021295
-0.42 | 0.00012411 | 0.0005818 | 0.0022253
-0.41 | 0.00014174 | 0.0006373 | 0.0023984
-0.4 | 0.00016845 | 0.000715 | 0.0026553
-0.39 | 0.00020752 | 0.0008314 | 0.0030532
-0.38 | 0.00026106 | 0.000999 | 0.0036113
-0.37 | 0.0003379 | 0.0012367 | 0.0044218
-0.36 | 0.00044366 | 0.001574 | 0.0056034
-0.35 | 0.0006058 | 0.0020414 | 0.007319
-0.34 | 0.0008156 | 0.0027018 | 0.009681
-0.33 | 0.0011028 | 0.0036184 | 0.013042
-0.32 | 0.0015044 | 0.0048806 | 0.017723
-0.31 | 0.0020531 | 0.006774 | 0.024151
-0.3 | 0.0028259 | 0.009198 | 0.033332
-0.29 | 0.0038588 | 0.012617 | 0.046072
-0.28 | 0.0053124 | 0.017316 | 0.06361
-0.27 | 0.007581 | 0.023835 | 0.08794
-0.26 | 0.010336 | 0.032533 | 0.12058
-0.25 | 0.014038 | 0.044593 | 0.16623
-0.24 | 0.019218 | 0.06189 | 0.22594
-0.23 | 0.026271 | 0.08338 | 0.31086
-0.22 | 0.035866 | 0.11418 | 0.42433
-0.21 | 0.048619 | 0.1551 | 0.5756
-0.2 | 0.06711 | 0.20996 | 0.7818
-0.19 | 0.09093 | 0.28494 | 1.0557
-0.18 | 0.12332 | 0.38405 | 1.4144
-0.17 | 0.16594 | 0.51788 | 1.8897
-0.16 | 0.2242 | 0.691 | 2.5047
-0.15 | 0.30136 | 0.9236 | 3.2979
-0.14 | 0.4049 | 1.2322 | 4.3361
-0.13 | 0.54098 | 1.627 | 5.5873
-0.12 | 0.7163 | 2.1522 | 7.192
-0.11 | 0.9519 | 2.8046 | 9.137
-0.1 | 1.2613 | 3.6515 | 11.488
-0.09 | 1.6645 | 4.7358 | 14.287
-0.08 | 2.178 | 6.064 | 17.541
-0.07 | 2.8306 | 7.681 | 21.306
-0.06 | 3.6377 | 9.693 | 25.541
-0.05 | 4.6804 | 12.119 | 30.223
-0.04 | 5.876 | 14.943 | 35.63
-0.03 | 7.387 | 18.284 | 41.44
-0.02 | 9.221 | 22.069 | 47.76
-0.01 | 11.324 | 26.425 | 54.716
0 | 13.849 | 31.437 | 62.24
0.01 | 16.669 | 36.847 | 69.93
0.02 | 19.843 | 42.651 | 78.32
0.03 | 23.366 | 49.199 | 87.11
0.04 | 27.258 | 56.099 | 96.26
0.05 | 31.414 | 63.43 | 105.81
0.06 | 35.829 | 71.29 | 115.54
0.07 | 40.593 | 79.57 | 125.99
0.08 | 45.409 | 88.18 | 136.41
0.09 | 50.423 | 96.99 | 147.23
0.1 | 55.48 | 106.27 | 158.09
0.11 | 60.51 | 115.91 | 169.36
0.12 | 65.67 | 125.74 | 180.88
0.13 | 70.85 | 135.79 | 192.46
0.14 | 75.86 | 146.15 | 204.22
0.15 | 80.82 | 156.65 | 215.84
0.16 | 85.69 | 167.45 | 228.05
0.17 | 90.36 | 178.35 | 240.13
0.18 | 94.77 | 189.12 | 252.13
0.19 | 99.05 | 200.43 | 264.41
0.2 | 103.18 | 211.7 | 276.48
0.21 | 107.17 | 223.08 | 288.97
0.22 | 110.89 | 234.58 | 301.21
0.23 | 114.45 | 245.77 | 313.54
0.24 | 117.89 | 257.35 | 325.71
0.25 | 120.88 | 269.04 | 338.04
0.26 | 123.84 | 280.48 | 350.24
0.27 | 126.69 | 291.93 | 362.47
0.28 | 129.29 | 303.37 | 374.54
0.29 | 131.94 | 314.77 | 386.35
0.3 | 134.08 | 326.13 | 398.5
0.31 | 136.16 | 337.4 | 410.45
0.32 | 138.32 | 348.42 | 422.1
0.33 | 140.23 | 359.64 | 433.87
0.34 | 142.18 | 370.58 | 445.26
0.35 | 143.75 | 381.33 | 456.71
0.36 | 145.18 | 392.11 | 467.97
0.37 | 146.72 | 402.47 | 479.16
0.38 | 148.44 | 412.98 | 490.08
0.39 | 149.62 | 423.07 | 500.84
0.4 | 150.65 | 432.94 | 511.4
0.41 | 151.83 | 442.68 | 521.83
0.42 | 152.86 | 452.22 | 532.15
0.43 | 154.26 | 461.57 | 541.94
0.44 | 154.94 | 470.56 | 551.87
0.45 | 155.76 | 479.28 | 561.44
0.46 | 156.75 | 487.8 | 570.7
0.47 | 157.55 | 496.04 | 579.6
0.48 | 158.45 | 504.02 | 588.6
0.49 | 158.97 | 511.61 | 597.3
0.5 | 159.71 | 519 | 605.8

## Tranconductance (mS-mm)
VGS (V) | VDS = 0.100 V | VDS = 0.500 V | VDS = 0.900 V
-0.75 | -0.001923 | -0.00554 | -0.01454
-0.74 | -0.0016945 | -0.005135 | -0.016475
-0.73 | -0.0014895 | -0.005005 | -0.01481
-0.72 | -0.001471 | -0.00499 | -0.013795
-0.71 | -0.001443 | -0.00503 | -0.01494
-0.7 | -0.001311 | -0.004715 | -0.015055
-0.69 | -0.00113 | -0.004255 | -0.01515
-0.68 | -0.0011545 | -0.004485 | -0.01201
-0.67 | -0.0011525 | -0.004955 | -0.01311
-0.66 | -0.001102 | -0.004225 | -0.01436
-0.65 | -0.0011035 | -0.00373 | -0.01083
-0.64 | -0.001018 | -0.004235 | -0.01188
-0.63 | -0.0008205 | -0.00358 | -0.01261
-0.62 | -0.000775 | -0.003565 | -0.01145
-0.61 | -0.00087 | -0.003345 | -0.01104
-0.6 | -0.000805 | -0.002975 | -0.010385
-0.59 | -0.0007245 | -0.00309 | -0.010335
-0.58 | -0.000743 | -0.00294 | -0.009825
-0.57 | -0.000682 | -0.002745 | -0.008285
-0.56 | -0.0006415 | -0.002995 | -0.008665
-0.55 | -0.000691 | -0.003005 | -0.010645
-0.54 | -0.0005575 | -0.002245 | -0.007895
-0.53 | -0.0005165 | -0.00203 | -0.006495
-0.52 | -0.000543 | -0.0022 | -0.0083
-0.51 | -0.000425 | -0.00219 | -0.007375
-0.5 | -0.000377 | -0.002015 | -0.006135
-0.49 | -0.0003255 | -0.001855 | -0.006065
-0.48 | -0.000225 | -0.00137 | -0.00424
-0.47 | -8.45e-05 | -0.00075 | -0.00293
-0.46 | 7.05e-05 | -0.00029 | -0.00184
-0.45 | 0.000288 | 0.00039 | -1.5e-05
-0.44 | 0.0005675 | 0.00127 | 0.002835
-0.43 | 0.0009285 | 0.00251 | 0.00722
-0.42 | 0.0014585 | 0.00445 | 0.013445
-0.41 | 0.002217 | 0.00666 | 0.0215
-0.4 | 0.003289 | 0.009705 | 0.03274
-0.39 | 0.0046305 | 0.0142 | 0.0478
-0.38 | 0.006519 | 0.020265 | 0.06843
-0.37 | 0.00913 | 0.02875 | 0.099605
-0.36 | 0.013395 | 0.040235 | 0.14486
-0.35 | 0.018597 | 0.05639 | 0.20388
-0.34 | 0.02485 | 0.07885 | 0.28615
-0.33 | 0.03444 | 0.10894 | 0.4021
-0.32 | 0.047515 | 0.15778 | 0.55545
-0.31 | 0.066075 | 0.21587 | 0.78045
-0.3 | 0.090285 | 0.29215 | 1.09605
-0.29 | 0.124325 | 0.4059 | 1.5139
-0.28 | 0.18611 | 0.5609 | 2.0934
-0.27 | 0.25118 | 0.76085 | 2.8485
-0.26 | 0.32285 | 1.0379 | 3.9145
-0.25 | 0.4441 | 1.46785 | 5.268
-0.24 | 0.61165 | 1.93935 | 7.2315
-0.23 | 0.8324 | 2.6145 | 9.9195
-0.22 | 1.1174 | 3.586 | 13.237
-0.21 | 1.5622 | 4.789 | 17.8735
-0.2 | 2.11555 | 6.492 | 24.005
-0.19 | 2.8105 | 8.7045 | 31.63
-0.18 | 3.7505 | 11.647 | 41.7
-0.17 | 5.044 | 15.3475 | 54.515
-0.16 | 6.771 | 20.286 | 70.41
-0.15 | 9.035 | 27.06 | 91.57
-0.14 | 11.981 | 35.17 | 114.47
-0.13 | 15.57 | 46 | 142.795
-0.12 | 20.546 | 58.88 | 177.485
-0.11 | 27.25 | 74.965 | 214.8
-0.1 | 35.63 | 96.56 | 257.5
-0.09 | 45.835 | 120.625 | 302.65
-0.08 | 58.305 | 147.26 | 350.95
-0.07 | 72.985 | 181.45 | 400
-0.06 | 92.49 | 221.9 | 445.85
-0.05 | 111.915 | 262.5 | 504.45
-0.04 | 135.33 | 308.25 | 560.85
-0.03 | 167.25 | 356.3 | 606.5
-0.02 | 196.85 | 407.05 | 663.8
-0.01 | 231.4 | 468.4 | 724
0 | 267.25 | 521.1 | 760.7
0.01 | 299.7 | 560.7 | 804
0.02 | 334.85 | 617.6 | 859
0.03 | 370.75 | 672.4 | 897
0.04 | 402.4 | 711.55 | 935
0.05 | 428.55 | 759.55 | 964
0.06 | 458.95 | 807 | 1009
0.07 | 479 | 844.5 | 1043.5
0.08 | 491.5 | 871 | 1062
0.09 | 503.55 | 904.5 | 1084
0.1 | 504.35 | 946 | 1106.5
0.11 | 509.5 | 973.5 | 1139.5
0.12 | 517 | 994 | 1155
0.13 | 509.5 | 1020.5 | 1167
0.14 | 498.5 | 1043 | 1169
0.15 | 491.5 | 1065 | 1191.5
0.16 | 477 | 1085 | 1214.5
0.17 | 454 | 1083.5 | 1204
0.18 | 434.5 | 1104 | 1214
0.19 | 420.5 | 1129 | 1217.5
0.2 | 406 | 1132.5 | 1228
0.21 | 385.5 | 1144 | 1236.5
0.22 | 364 | 1134.5 | 1228.5
0.23 | 350 | 1138.5 | 1225
0.24 | 321.5 | 1163.5 | 1225
0.25 | 297.5 | 1156.5 | 1226.5
0.26 | 290.5 | 1144.5 | 1221.5
0.27 | 272.5 | 1144.5 | 1215
0.28 | 262.5 | 1142 | 1194
0.29 | 239.5 | 1138 | 1198
0.3 | 211 | 1131.5 | 1205
0.31 | 212 | 1114.5 | 1180
0.32 | 203.5 | 1112 | 1171
0.33 | 193 | 1108 | 1158
0.34 | 176 | 1084.5 | 1142
0.35 | 150 | 1076.5 | 1135.5
0.36 | 148.5 | 1057 | 1122.5
0.37 | 163 | 1043.5 | 1105.5
0.38 | 145 | 1030 | 1084
0.39 | 110.5 | 998 | 1066
0.4 | 110.5 | 980.5 | 1049.5
0.41 | 110.5 | 964 | 1037.5
0.42 | 121.5 | 944.5 | 1005.5
0.43 | 104 | 917 | 986
0.44 | 75 | 885.5 | 975
0.45 | 90.5 | 862 | 941.5
0.46 | 89.5 | 838 | 908
0.47 | 85 | 811 | 895
0.48 | 71 | 778.5 | 885
0.49 | 63 | 749 | 860
0.5 | 74 | 739 | 850