## IDS-VDS Characteristic (mA-mm)
VGS (V) | VDS = 0.100 V | VDS = 0.500 V | VDS = 0.900 V
-0.75 | 0.00032834 | 0.0013513 | 0.0044331
-0.74 | 0.00031361 | 0.0013128 | 0.0042891
-0.73 | 0.00029839 | 0.0012637 | 0.0041907
-0.72 | 0.00028589 | 0.0012105 | 0.0040536
-0.71 | 0.00027129 | 0.0011661 | 0.0039309
-0.7 | 0.00026002 | 0.0011226 | 0.0038181
-0.69 | 0.00024901 | 0.0010869 | 0.003669
-0.68 | 0.0002378 | 0.0010389 | 0.003553
-0.67 | 0.0002266 | 0.0010068 | 0.0034259
-0.66 | 0.00021671 | 0.0009696 | 0.0033221
-0.65 | 0.0002055 | 0.000928 | 0.0032331
-0.64 | 0.00019784 | 0.000896 | 0.0031452
-0.63 | 0.00018836 | 0.0008652 | 0.0030312
-0.62 | 0.00017872 | 0.0008286 | 0.0029195
-0.61 | 0.00017097 | 0.0007961 | 0.0028251
-0.6 | 0.00016271 | 0.0007679 | 0.0027606
-0.59 | 0.00015464 | 0.0007404 | 0.0026651
-0.58 | 0.00014801 | 0.000714 | 0.0025703
-0.57 | 0.00014099 | 0.0006824 | 0.0024745
-0.56 | 0.00013498 | 0.0006588 | 0.0024095
-0.55 | 0.00012883 | 0.0006342 | 0.0023285
-0.54 | 0.00012252 | 0.0006138 | 0.0022514
-0.53 | 0.00011724 | 0.0005878 | 0.0021833
-0.52 | 0.00011252 | 0.0005692 | 0.0021301
-0.51 | 0.00010815 | 0.0005501 | 0.0020599
-0.5 | 0.00010479 | 0.0005343 | 0.0020069
-0.49 | 0.00010152 | 0.0005184 | 0.0019599
-0.48 | 9.921e-05 | 0.0005078 | 0.0019235
-0.47 | 9.815e-05 | 0.00050197 | 0.0018847
-0.46 | 9.823e-05 | 0.00049819 | 0.0018803
-0.45 | 0.00010069 | 0.00050226 | 0.0018815
-0.44 | 0.00010604 | 0.00051446 | 0.0019137
-0.43 | 0.00011407 | 0.0005374 | 0.0019981
-0.42 | 0.00012778 | 0.0005764 | 0.0021275
-0.41 | 0.00014806 | 0.0006342 | 0.0023287
-0.4 | 0.00017711 | 0.0007275 | 0.0026139
-0.39 | 0.00021908 | 0.0008577 | 0.0030617
-0.38 | 0.00027792 | 0.0010459 | 0.0036833
-0.37 | 0.00036101 | 0.0013108 | 0.0045956
-0.36 | 0.00047484 | 0.001678 | 0.005964
-0.35 | 0.0006638 | 0.0021865 | 0.007759
-0.34 | 0.0008932 | 0.0029135 | 0.010406
-0.33 | 0.0012023 | 0.0039102 | 0.014002
-0.32 | 0.001636 | 0.0052826 | 0.019115
-0.31 | 0.0022256 | 0.007329 | 0.02604
-0.3 | 0.0030528 | 0.009999 | 0.036039
-0.29 | 0.0041806 | 0.013646 | 0.049654
-0.28 | 0.005788 | 0.018553 | 0.06894
-0.27 | 0.007911 | 0.025603 | 0.09406
-0.26 | 0.010809 | 0.035017 | 0.12955
-0.25 | 0.014674 | 0.047772 | 0.17799
-0.24 | 0.020104 | 0.06566 | 0.24163
-0.23 | 0.02746 | 0.08921 | 0.33239
-0.22 | 0.037457 | 0.12131 | 0.44903
-0.21 | 0.05071 | 0.16474 | 0.6119
-0.2 | 0.06996 | 0.22172 | 0.8262
-0.19 | 0.09458 | 0.29909 | 1.1146
-0.18 | 0.1279 | 0.40343 | 1.4937
-0.17 | 0.1722 | 0.54053 | 1.9872
-0.16 | 0.23169 | 0.7231 | 2.6159
-0.15 | 0.31038 | 0.9629 | 3.4393
-0.14 | 0.41573 | 1.2841 | 4.5067
-0.13 | 0.55355 | 1.6812 | 5.822
-0.12 | 0.7366 | 2.208 | 7.422
-0.11 | 0.9745 | 2.8972 | 9.422
-0.1 | 1.291 | 3.759 | 11.764
-0.09 | 1.6984 | 4.8615 | 14.612
-0.08 | 2.2156 | 6.208 | 17.851
-0.07 | 2.8828 | 7.856 | 21.633
-0.06 | 3.697 | 9.867 | 25.954
-0.05 | 4.736 | 12.318 | 30.688
-0.04 | 5.954 | 15.106 | 36.123
-0.03 | 7.471 | 18.501 | 41.96
-0.02 | 9.296 | 22.375 | 48.289
-0.01 | 11.425 | 26.731 | 55.141
0 | 13.935 | 31.659 | 62.79
0.01 | 16.739 | 37.075 | 70.51
0.02 | 19.923 | 43.012 | 78.84
0.03 | 23.437 | 49.542 | 87.69
0.04 | 27.3 | 56.451 | 96.77
0.05 | 31.482 | 63.73 | 106.29
0.06 | 35.908 | 71.61 | 116.15
0.07 | 40.619 | 79.81 | 126.47
0.08 | 45.45 | 88.42 | 136.91
0.09 | 50.45 | 97.28 | 147.71
0.1 | 55.515 | 106.58 | 158.52
0.11 | 60.49 | 116.03 | 169.8
0.12 | 65.7 | 126.01 | 181.32
0.13 | 70.78 | 136.12 | 192.96
0.14 | 75.88 | 146.39 | 204.75
0.15 | 80.83 | 156.99 | 216.33
0.16 | 85.69 | 167.57 | 228.49
0.17 | 90.25 | 178.51 | 240.55
0.18 | 94.72 | 189.47 | 252.59
0.19 | 99.05 | 200.62 | 264.78
0.2 | 103.16 | 211.92 | 276.94
0.21 | 107.19 | 223.24 | 289.32
0.22 | 110.94 | 234.68 | 301.58
0.23 | 114.32 | 246.14 | 313.89
0.24 | 117.71 | 257.6 | 325.96
0.25 | 120.83 | 269.11 | 338.42
0.26 | 123.84 | 280.56 | 350.62
0.27 | 126.75 | 292.06 | 362.68
0.28 | 129.33 | 303.41 | 374.89
0.29 | 131.76 | 314.8 | 386.62
0.3 | 134.02 | 326.06 | 398.74
0.31 | 136.14 | 337.44 | 410.64
0.32 | 138.26 | 348.59 | 422.35
0.33 | 140.44 | 359.65 | 434.05
0.34 | 141.96 | 370.59 | 445.44
0.35 | 143.6 | 381.25 | 456.82
0.36 | 145.2 | 391.94 | 468.1
0.37 | 146.65 | 402.52 | 479.24
0.38 | 148.34 | 412.81 | 490.02
0.39 | 149.37 | 422.88 | 500.82
0.4 | 150.53 | 432.77 | 511.31
0.41 | 151.79 | 442.47 | 521.72
0.42 | 152.88 | 452.03 | 531.99
0.43 | 153.89 | 461.26 | 541.78
0.44 | 154.73 | 470.18 | 551.66
0.45 | 155.64 | 478.88 | 561.2
0.46 | 156.59 | 487.46 | 570.3
0.47 | 157.59 | 495.66 | 579.7
0.48 | 158.11 | 503.5 | 588.2
0.49 | 158.83 | 511.04 | 597.2
0.5 | 159.7 | 518.44 | 605.2

## Tranconductance (mS-mm)
VGS (V) | VDS = 0.100 V | VDS = 0.500 V | VDS = 0.900 V
-0.75 | -0.001473 | -0.00385 | -0.0144
-0.74 | -0.0014975 | -0.00438 | -0.01212
-0.73 | -0.001386 | -0.005115 | -0.011775
-0.72 | -0.001355 | -0.00488 | -0.01299
-0.71 | -0.0012935 | -0.004395 | -0.011775
-0.7 | -0.001114 | -0.00396 | -0.013095
-0.69 | -0.001111 | -0.004185 | -0.013255
-0.68 | -0.0011205 | -0.004005 | -0.012155
-0.67 | -0.0010545 | -0.003465 | -0.011545
-0.66 | -0.001055 | -0.00394 | -0.00964
-0.65 | -0.0009435 | -0.00368 | -0.008845
-0.64 | -0.000857 | -0.00314 | -0.010095
-0.63 | -0.000956 | -0.00337 | -0.011285
-0.62 | -0.0008695 | -0.003455 | -0.010305
-0.61 | -0.0008005 | -0.003035 | -0.007945
-0.6 | -0.0008165 | -0.002785 | -0.008
-0.59 | -0.000735 | -0.002695 | -0.009515
-0.58 | -0.0006825 | -0.0029 | -0.00953
-0.57 | -0.0006515 | -0.00276 | -0.00804
-0.56 | -0.000608 | -0.00241 | -0.0073
-0.55 | -0.000623 | -0.00225 | -0.007905
-0.54 | -0.0005795 | -0.00232 | -0.00726
-0.53 | -0.0005 | -0.00223 | -0.006065
-0.52 | -0.0004545 | -0.001885 | -0.00617
-0.51 | -0.0003865 | -0.001745 | -0.00616
-0.5 | -0.0003315 | -0.001585 | -0.005
-0.49 | -0.000279 | -0.001325 | -0.00417
-0.48 | -0.0001685 | -0.0008215 | -0.00376
-0.47 | -4.9e-05 | -0.0004805 | -0.00216
-0.46 | 0.000127 | 1.45e-05 | -0.00016
-0.45 | 0.0003905 | 0.0008135 | 0.00167
-0.44 | 0.000669 | 0.001757 | 0.00583
-0.43 | 0.001087 | 0.003097 | 0.01069
-0.42 | 0.0016995 | 0.00484 | 0.01653
-0.41 | 0.0024665 | 0.007555 | 0.02432
-0.4 | 0.003551 | 0.011175 | 0.03665
-0.39 | 0.0050405 | 0.01592 | 0.05347
-0.38 | 0.0070965 | 0.022655 | 0.076695
-0.37 | 0.009846 | 0.031605 | 0.114035
-0.36 | 0.0151395 | 0.043785 | 0.15817
-0.35 | 0.020918 | 0.061775 | 0.2221
-0.34 | 0.026925 | 0.086185 | 0.31215
-0.33 | 0.03714 | 0.118455 | 0.43545
-0.32 | 0.051165 | 0.17094 | 0.6019
-0.31 | 0.07084 | 0.23582 | 0.8462
-0.3 | 0.09775 | 0.31585 | 1.1807
-0.29 | 0.13676 | 0.4277 | 1.64505
-0.28 | 0.18652 | 0.59785 | 2.2203
-0.27 | 0.25105 | 0.8232 | 3.0305
-0.26 | 0.33815 | 1.10845 | 4.1965
-0.25 | 0.46475 | 1.53215 | 5.604
-0.24 | 0.6393 | 2.0719 | 7.72
-0.23 | 0.86765 | 2.7825 | 10.37
-0.22 | 1.1625 | 3.7765 | 13.9755
-0.21 | 1.62515 | 5.0205 | 18.8585
-0.2 | 2.1935 | 6.7175 | 25.135
-0.19 | 2.897 | 9.0855 | 33.375
-0.18 | 3.881 | 12.072 | 43.63
-0.17 | 5.1895 | 15.9835 | 56.11
-0.16 | 6.909 | 21.1185 | 72.605
-0.15 | 9.202 | 28.05 | 94.54
-0.14 | 12.1585 | 35.915 | 119.135
-0.13 | 16.0435 | 46.195 | 145.765
-0.12 | 21.0475 | 60.8 | 180
-0.11 | 27.72 | 77.55 | 217.1
-0.1 | 36.195 | 98.215 | 259.5
-0.09 | 46.23 | 122.45 | 304.35
-0.08 | 59.22 | 149.725 | 351.05
-0.07 | 74.07 | 182.95 | 405.15
-0.06 | 92.66 | 223.1 | 452.75
-0.05 | 112.85 | 261.95 | 508.45
-0.04 | 136.75 | 309.15 | 563.6
-0.03 | 167.1 | 363.45 | 608.3
-0.02 | 197.7 | 411.5 | 659.05
-0.01 | 231.95 | 464.2 | 725.05
0 | 265.7 | 517.2 | 768.45
0.01 | 299.4 | 567.65 | 802.5
0.02 | 334.9 | 623.35 | 859
0.03 | 368.85 | 671.95 | 896.5
0.04 | 402.25 | 709.4 | 930
0.05 | 430.4 | 757.95 | 969
0.06 | 456.85 | 804 | 1009
0.07 | 477.1 | 840.5 | 1038
0.08 | 491.55 | 873.5 | 1062
0.09 | 503.25 | 908 | 1080.5
0.1 | 502 | 937.5 | 1104.5
0.11 | 509.25 | 971.5 | 1140
0.12 | 514.5 | 1004.5 | 1158
0.13 | 509 | 1019 | 1171.5
0.14 | 502.5 | 1043.5 | 1168.5
0.15 | 490.5 | 1059 | 1187
0.16 | 471 | 1076 | 1211
0.17 | 451.5 | 1095 | 1205
0.18 | 440 | 1105.5 | 1211.5
0.19 | 422 | 1122.5 | 1217.5
0.2 | 407 | 1131 | 1227
0.21 | 389 | 1138 | 1232
0.22 | 356.5 | 1145 | 1228.5
0.23 | 338.5 | 1146 | 1219
0.24 | 325.5 | 1148.5 | 1226.5
0.25 | 306.5 | 1148 | 1233
0.26 | 296 | 1147.5 | 1213
0.27 | 274.5 | 1142.5 | 1213.5
0.28 | 250.5 | 1137 | 1197
0.29 | 234.5 | 1132.5 | 1192.5
0.3 | 219 | 1132 | 1201
0.31 | 212 | 1126.5 | 1180.5
0.32 | 215 | 1110.5 | 1170.5
0.33 | 185 | 1100 | 1154.5
0.34 | 158 | 1080 | 1138.5
0.35 | 162 | 1067.5 | 1133
0.36 | 152.5 | 1063.5 | 1121
0.37 | 157 | 1043.5 | 1096
0.38 | 136 | 1018 | 1079
0.39 | 109.5 | 998 | 1064.5
0.4 | 121 | 979.5 | 1045
0.41 | 117.5 | 963 | 1034
0.42 | 105 | 939.5 | 1003
0.43 | 92.5 | 907.5 | 983.5
0.44 | 87.5 | 881 | 971
0.45 | 93 | 864 | 932
0.46 | 97.5 | 839 | 925
0.47 | 76 | 802 | 895
0.48 | 62 | 769 | 875
0.49 | 79.5 | 747 | 850
0.5 | 87 | 740 | 800