## IDS-VDS Characteristic (mA-mm)
VGS (V) | VDS = 0.100 V | VDS = 0.500 V | VDS = 0.900 V
-0.75 | 0.00031391 | 0.0012403 | 0.0040971
-0.74 | 0.00029871 | 0.0012001 | 0.0039538
-0.73 | 0.00028471 | 0.0011408 | 0.0038348
-0.72 | 0.00027227 | 0.0011045 | 0.0037311
-0.71 | 0.00025775 | 0.0010601 | 0.0036158
-0.7 | 0.00024408 | 0.0010284 | 0.0035008
-0.69 | 0.0002335 | 0.0009949 | 0.0033868
-0.68 | 0.00022296 | 0.0009583 | 0.0032715
-0.67 | 0.00021346 | 0.0009258 | 0.003171
-0.66 | 0.00020436 | 0.000887 | 0.0030783
-0.65 | 0.00019489 | 0.000857 | 0.0029807
-0.64 | 0.00018565 | 0.0008237 | 0.0028875
-0.63 | 0.00017717 | 0.0007895 | 0.0027775
-0.62 | 0.00016968 | 0.0007614 | 0.0027015
-0.61 | 0.00016038 | 0.0007306 | 0.002609
-0.6 | 0.00015319 | 0.0007065 | 0.0025278
-0.59 | 0.00014678 | 0.0006771 | 0.0024447
-0.58 | 0.00013979 | 0.0006566 | 0.0023702
-0.57 | 0.0001336 | 0.0006292 | 0.0022903
-0.56 | 0.00012801 | 0.0006102 | 0.0022117
-0.55 | 0.00012184 | 0.0005922 | 0.0021493
-0.54 | 0.00011725 | 0.0005754 | 0.0020941
-0.53 | 0.0001116 | 0.0005477 | 0.0020313
-0.52 | 0.00010707 | 0.0005279 | 0.0019746
-0.51 | 0.00010309 | 0.0005137 | 0.0019099
-0.5 | 9.94e-05 | 0.0005009 | 0.0018665
-0.49 | 9.753e-05 | 0.00048774 | 0.0018274
-0.48 | 9.52e-05 | 0.00047909 | 0.001794
-0.47 | 9.452e-05 | 0.00047688 | 0.0017717
-0.46 | 9.64e-05 | 0.00047551 | 0.0017692
-0.45 | 9.927e-05 | 0.00048459 | 0.0018032
-0.44 | 0.00010609 | 0.00050241 | 0.0018587
-0.43 | 0.00011667 | 0.00053297 | 0.0019582
-0.42 | 0.0001322 | 0.0005863 | 0.0021216
-0.41 | 0.00015583 | 0.0006594 | 0.0023737
-0.4 | 0.00018975 | 0.0007655 | 0.0027306
-0.39 | 0.00023646 | 0.0009165 | 0.0032577
-0.38 | 0.00030461 | 0.0011391 | 0.0040287
-0.37 | 0.0003979 | 0.0014478 | 0.0051006
-0.36 | 0.00052778 | 0.0018706 | 0.006707
-0.35 | 0.0007385 | 0.0024529 | 0.00883
-0.34 | 0.0009994 | 0.0032888 | 0.0119
-0.33 | 0.001348 | 0.0044184 | 0.01615
-0.32 | 0.0018368 | 0.006132 | 0.022121
-0.31 | 0.0024868 | 0.008305 | 0.030331
-0.3 | 0.003409 | 0.011335 | 0.041855
-0.29 | 0.0046682 | 0.015518 | 0.05744
-0.28 | 0.006554 | 0.021133 | 0.07894
-0.27 | 0.008906 | 0.029034 | 0.10912
-0.26 | 0.012171 | 0.039748 | 0.14945
-0.25 | 0.016528 | 0.054277 | 0.20504
-0.24 | 0.022525 | 0.07425 | 0.27792
-0.23 | 0.030646 | 0.10108 | 0.37997
-0.22 | 0.041607 | 0.13708 | 0.51419
-0.21 | 0.056336 | 0.1856 | 0.6962
-0.2 | 0.07706 | 0.2487 | 0.9352
-0.19 | 0.1043 | 0.33668 | 1.2601
-0.18 | 0.14095 | 0.4535 | 1.6773
-0.17 | 0.18929 | 0.6067 | 2.222
-0.16 | 0.25427 | 0.8079 | 2.9257
-0.15 | 0.33929 | 1.0715 | 3.8245
-0.14 | 0.45523 | 1.4232 | 4.9766
-0.13 | 0.6038 | 1.8682 | 6.415
-0.12 | 0.8053 | 2.4498 | 8.162
-0.11 | 1.0649 | 3.1905 | 10.269
-0.1 | 1.4015 | 4.1229 | 12.805
-0.09 | 1.8398 | 5.2967 | 15.788
-0.08 | 2.4001 | 6.738 | 19.268
-0.07 | 3.1052 | 8.531 | 23.246
-0.06 | 3.9773 | 10.678 | 27.655
-0.05 | 5.0811 | 13.278 | 32.616
-0.04 | 6.343 | 16.226 | 38.155
-0.03 | 7.964 | 19.776 | 44.175
-0.02 | 9.869 | 23.746 | 50.727
-0.01 | 12.075 | 28.336 | 57.86
0 | 14.661 | 33.368 | 65.54
0.01 | 17.584 | 38.992 | 73.41
0.02 | 20.817 | 45.028 | 81.82
0.03 | 24.477 | 51.679 | 90.9
0.04 | 28.423 | 58.72 | 100.08
0.05 | 32.58 | 66.2 | 109.73
0.06 | 37.091 | 74.14 | 119.63
0.07 | 41.856 | 82.4 | 130.05
0.08 | 46.726 | 91.12 | 140.57
0.09 | 51.764 | 100.21 | 151.48
0.1 | 56.84 | 109.52 | 162.35
0.11 | 61.83 | 119.19 | 173.73
0.12 | 67.02 | 129.06 | 185.23
0.13 | 72.13 | 139.26 | 196.91
0.14 | 77.15 | 149.57 | 208.7
0.15 | 82.08 | 160.11 | 220.34
0.16 | 86.93 | 170.85 | 232.52
0.17 | 91.52 | 181.79 | 244.57
0.18 | 95.99 | 192.8 | 256.58
0.19 | 100.18 | 203.95 | 268.87
0.2 | 104.28 | 215.25 | 281
0.21 | 108.29 | 226.56 | 293.43
0.22 | 111.94 | 237.99 | 305.67
0.23 | 115.45 | 249.44 | 317.99
0.24 | 118.69 | 260.86 | 329.99
0.25 | 121.8 | 272.53 | 342.46
0.26 | 124.91 | 283.79 | 354.5
0.27 | 127.59 | 295.27 | 366.61
0.28 | 130.16 | 306.69 | 378.76
0.29 | 132.63 | 318.03 | 390.51
0.3 | 134.84 | 329.4 | 402.58
0.31 | 137.11 | 340.56 | 414.45
0.32 | 139.01 | 351.74 | 426.1
0.33 | 140.91 | 362.76 | 437.77
0.34 | 142.72 | 373.63 | 449.06
0.35 | 144.47 | 384.28 | 460.36
0.36 | 145.95 | 394.89 | 471.56
0.37 | 147.43 | 405.43 | 482.62
0.38 | 148.81 | 415.65 | 493.39
0.39 | 149.97 | 425.74 | 504.1
0.4 | 151.47 | 435.39 | 514.55
0.41 | 152.44 | 445.1 | 524.88
0.42 | 153.47 | 454.59 | 535.1
0.43 | 154.53 | 463.75 | 544.83
0.44 | 155.29 | 472.7 | 554.57
0.45 | 156.39 | 481.24 | 564.06
0.46 | 157.11 | 489.74 | 573.4
0.47 | 157.87 | 497.81 | 582.2
0.48 | 158.68 | 505.65 | 591
0.49 | 159.51 | 513.15 | 599.5
0.5 | 160.11 | 520.41 | 607.8

## Tranconductance (mS-mm)
VGS (V) | VDS = 0.100 V | VDS = 0.500 V | VDS = 0.900 V
-0.75 | -0.00152 | -0.00402 | -0.01433
-0.74 | -0.00146 | -0.004975 | -0.013115
-0.73 | -0.001322 | -0.00478 | -0.011135
-0.72 | -0.001348 | -0.004035 | -0.01095
-0.71 | -0.0014095 | -0.003805 | -0.011515
-0.7 | -0.0012125 | -0.00326 | -0.01145
-0.69 | -0.001056 | -0.003505 | -0.011465
-0.68 | -0.001002 | -0.003455 | -0.01079
-0.67 | -0.00093 | -0.003565 | -0.00966
-0.66 | -0.0009285 | -0.00344 | -0.009515
-0.65 | -0.0009355 | -0.003165 | -0.00954
-0.64 | -0.000886 | -0.003375 | -0.01016
-0.63 | -0.0007985 | -0.003115 | -0.0093
-0.62 | -0.0008395 | -0.002945 | -0.008425
-0.61 | -0.0008245 | -0.002745 | -0.008685
-0.6 | -0.00068 | -0.002675 | -0.008215
-0.59 | -0.00067 | -0.002495 | -0.00788
-0.58 | -0.000659 | -0.002395 | -0.00772
-0.57 | -0.000589 | -0.00232 | -0.007925
-0.56 | -0.000588 | -0.00185 | -0.00705
-0.55 | -0.000538 | -0.00174 | -0.00588
-0.54 | -0.000512 | -0.002225 | -0.0059
-0.53 | -0.000509 | -0.002375 | -0.005975
-0.52 | -0.0004255 | -0.0017 | -0.00607
-0.51 | -0.0003835 | -0.00135 | -0.005405
-0.5 | -0.000278 | -0.001298 | -0.004125
-0.49 | -0.00021 | -0.0010905 | -0.003625
-0.48 | -0.0001505 | -0.000543 | -0.002785
-0.47 | 6e-05 | -0.000179 | -0.00124
-0.46 | 0.0002375 | 0.0003855 | 0.001575
-0.45 | 0.0004845 | 0.001345 | 0.004475
-0.44 | 0.00087 | 0.002419 | 0.00775
-0.43 | 0.0013055 | 0.0041945 | 0.013145
-0.42 | 0.001958 | 0.0063215 | 0.020775
-0.41 | 0.0028775 | 0.00896 | 0.03045
-0.4 | 0.0040315 | 0.012855 | 0.0442
-0.39 | 0.005743 | 0.01868 | 0.064905
-0.38 | 0.008072 | 0.026565 | 0.092145
-0.37 | 0.0111585 | 0.036575 | 0.133915
-0.36 | 0.01703 | 0.050255 | 0.18647
-0.35 | 0.023581 | 0.07091 | 0.25965
-0.34 | 0.030475 | 0.098275 | 0.366
-0.33 | 0.04187 | 0.14216 | 0.51105
-0.32 | 0.05694 | 0.19433 | 0.70905
-0.31 | 0.07861 | 0.26015 | 0.9867
-0.3 | 0.10907 | 0.36065 | 1.35545
-0.29 | 0.15725 | 0.4899 | 1.85425
-0.28 | 0.21189 | 0.6758 | 2.584
-0.27 | 0.28085 | 0.93075 | 3.5255
-0.26 | 0.3811 | 1.26215 | 4.796
-0.25 | 0.5177 | 1.7251 | 6.4235
-0.24 | 0.7059 | 2.34015 | 8.7465
-0.23 | 0.9541 | 3.1415 | 11.8135
-0.22 | 1.2845 | 4.226 | 15.8115
-0.21 | 1.77265 | 5.581 | 21.0505
-0.2 | 2.3982 | 7.554 | 28.195
-0.19 | 3.1945 | 10.24 | 37.105
-0.18 | 4.2495 | 13.501 | 48.095
-0.17 | 5.666 | 17.72 | 62.42
-0.16 | 7.5 | 23.24 | 80.125
-0.15 | 10.048 | 30.765 | 102.545
-0.14 | 13.2255 | 39.835 | 129.525
-0.13 | 17.5035 | 51.33 | 159.27
-0.12 | 23.055 | 66.115 | 192.7
-0.11 | 29.81 | 83.655 | 232.15
-0.1 | 38.745 | 105.31 | 275.95
-0.09 | 49.93 | 130.755 | 323.15
-0.08 | 63.27 | 161.715 | 372.9
-0.07 | 78.86 | 197 | 419.35
-0.06 | 98.795 | 237.35 | 468.5
-0.05 | 118.285 | 277.4 | 525
-0.04 | 144.145 | 324.9 | 577.95
-0.03 | 176.3 | 376 | 628.6
-0.02 | 205.55 | 428 | 684.25
-0.01 | 239.6 | 481.1 | 740.65
0 | 275.45 | 532.8 | 777.5
0.01 | 307.8 | 583 | 814
0.02 | 344.65 | 634.35 | 874.5
0.03 | 380.3 | 684.6 | 913
0.04 | 405.15 | 726.05 | 941.5
0.05 | 433.4 | 771 | 977.5
0.06 | 463.8 | 810 | 1016
0.07 | 481.75 | 849 | 1047
0.08 | 495.4 | 890.5 | 1071.5
0.09 | 505.7 | 920 | 1089
0.1 | 503.3 | 949 | 1112.5
0.11 | 509 | 977 | 1144
0.12 | 515 | 1003.5 | 1159
0.13 | 506.5 | 1025.5 | 1173.5
0.14 | 497.5 | 1042.5 | 1171.5
0.15 | 489 | 1064 | 1191
0.16 | 472 | 1084 | 1211.5
0.17 | 453 | 1097.5 | 1203
0.18 | 433 | 1108 | 1215
0.19 | 414.5 | 1122.5 | 1221
0.2 | 405.5 | 1130.5 | 1228
0.21 | 383 | 1137 | 1233.5
0.22 | 358 | 1144 | 1228
0.23 | 337.5 | 1143.5 | 1216
0.24 | 317.5 | 1154.5 | 1223.5
0.25 | 311 | 1146.5 | 1225.5
0.26 | 289.5 | 1137 | 1207.5
0.27 | 262.5 | 1145 | 1213
0.28 | 252 | 1138 | 1195
0.29 | 234 | 1135.5 | 1191
0.3 | 224 | 1126.5 | 1197
0.31 | 208.5 | 1117 | 1176
0.32 | 190 | 1110 | 1166
0.33 | 185.5 | 1094.5 | 1148
0.34 | 178 | 1076 | 1129.5
0.35 | 161.5 | 1063 | 1125
0.36 | 148 | 1057.5 | 1113
0.37 | 143 | 1038 | 1091.5
0.38 | 127 | 1015.5 | 1074
0.39 | 133 | 987 | 1058
0.4 | 123.5 | 968 | 1039
0.41 | 100 | 960 | 1027.5
0.42 | 104.5 | 932.5 | 997.5
0.43 | 91 | 905.5 | 973.5
0.44 | 93 | 874.5 | 961.5
0.45 | 91 | 852 | 941.5
0.46 | 74 | 828.5 | 907
0.47 | 78.5 | 795.5 | 880
0.48 | 82 | 767 | 865
0.49 | 71.5 | 738 | 840
0.5 | 60 | 726 | 830