## IDS-VDS Characteristic (mA-mm)
VGS (V) | VDS = 0.100 V | VDS = 0.500 V | VDS = 0.900 V
-0.75 | 0.00031623 | 0.0012396 | 0.0040274
-0.74 | 0.00030533 | 0.0011998 | 0.003893
-0.73 | 0.00029006 | 0.0011504 | 0.0037865
-0.72 | 0.00027812 | 0.0011105 | 0.0036531
-0.71 | 0.00026491 | 0.001066 | 0.0035438
-0.7 | 0.00025241 | 0.0010277 | 0.0034368
-0.69 | 0.00024233 | 0.0009906 | 0.0033428
-0.68 | 0.00023251 | 0.0009571 | 0.0032222
-0.67 | 0.00022133 | 0.0009237 | 0.0031241
-0.66 | 0.00021139 | 0.0008859 | 0.0030307
-0.65 | 0.00020376 | 0.000867 | 0.0029493
-0.64 | 0.00019362 | 0.0008316 | 0.0028358
-0.63 | 0.00018489 | 0.0007975 | 0.0027555
-0.62 | 0.00017324 | 0.0007649 | 0.0026515
-0.61 | 0.00016688 | 0.0007361 | 0.0025672
-0.6 | 0.00016016 | 0.000711 | 0.0024916
-0.59 | 0.00015335 | 0.0006847 | 0.002428
-0.58 | 0.00014614 | 0.0006545 | 0.002366
-0.57 | 0.00013934 | 0.0006403 | 0.0022768
-0.56 | 0.00013304 | 0.0006098 | 0.0022124
-0.55 | 0.00012693 | 0.0005895 | 0.0021414
-0.54 | 0.00012182 | 0.0005666 | 0.0020648
-0.53 | 0.000116 | 0.0005476 | 0.002007
-0.52 | 0.00011057 | 0.0005296 | 0.0019497
-0.51 | 0.00010687 | 0.0005139 | 0.0019032
-0.5 | 0.00010329 | 0.0005021 | 0.0018349
-0.49 | 0.00010093 | 0.00049056 | 0.0018155
-0.48 | 9.778e-05 | 0.00047816 | 0.001785
-0.47 | 9.781e-05 | 0.00047463 | 0.001778
-0.46 | 9.924e-05 | 0.00047728 | 0.0017733
-0.45 | 0.00010211 | 0.00048126 | 0.0017935
-0.44 | 0.00010866 | 0.00050381 | 0.0018492
-0.43 | 0.00011881 | 0.00053418 | 0.0019514
-0.42 | 0.00013456 | 0.0005873 | 0.002117
-0.41 | 0.00015757 | 0.0006659 | 0.0023658
-0.4 | 0.00019108 | 0.0007657 | 0.0027355
-0.39 | 0.00023928 | 0.0009209 | 0.0032628
-0.38 | 0.0003057 | 0.0011399 | 0.0040322
-0.37 | 0.00039873 | 0.0014419 | 0.0051
-0.36 | 0.00052656 | 0.00187 | 0.006687
-0.35 | 0.0007399 | 0.0024618 | 0.008831
-0.34 | 0.000995 | 0.0032922 | 0.011855
-0.33 | 0.0013442 | 0.0044196 | 0.016139
-0.32 | 0.0018188 | 0.006122 | 0.022019
-0.31 | 0.0024779 | 0.008301 | 0.030186
-0.3 | 0.0033973 | 0.011331 | 0.041645
-0.29 | 0.0046591 | 0.015499 | 0.05742
-0.28 | 0.0065 | 0.021075 | 0.0787
-0.27 | 0.00889 | 0.028946 | 0.10841
-0.26 | 0.012106 | 0.039637 | 0.14774
-0.25 | 0.016512 | 0.054054 | 0.20227
-0.24 | 0.022343 | 0.07441 | 0.27639
-0.23 | 0.030454 | 0.10089 | 0.37715
-0.22 | 0.04132 | 0.13644 | 0.51004
-0.21 | 0.056028 | 0.18512 | 0.693
-0.2 | 0.07686 | 0.24983 | 0.9278
-0.19 | 0.10378 | 0.336 | 1.2454
-0.18 | 0.14007 | 0.45211 | 1.6753
-0.17 | 0.18873 | 0.6031 | 2.2116
-0.16 | 0.25218 | 0.8073 | 2.9146
-0.15 | 0.33831 | 1.0701 | 3.806
-0.14 | 0.45328 | 1.4197 | 4.966
-0.13 | 0.6019 | 1.8629 | 6.387
-0.12 | 0.7993 | 2.4408 | 8.125
-0.11 | 1.0569 | 3.179 | 10.24
-0.1 | 1.3932 | 4.1277 | 12.739
-0.09 | 1.8308 | 5.2914 | 15.761
-0.08 | 2.3815 | 6.75 | 19.228
-0.07 | 3.0785 | 8.518 | 23.037
-0.06 | 3.9482 | 10.663 | 27.553
-0.05 | 5.0254 | 13.261 | 32.612
-0.04 | 6.315 | 16.222 | 38.052
-0.03 | 7.916 | 19.755 | 44.126
-0.02 | 9.803 | 23.745 | 50.551
-0.01 | 12.037 | 28.31 | 57.6
0 | 14.59 | 33.35 | 65.33
0.01 | 17.493 | 38.971 | 73.31
0.02 | 20.726 | 45.014 | 81.66
0.03 | 24.377 | 51.652 | 90.55
0.04 | 28.242 | 58.64 | 99.89
0.05 | 32.493 | 66.13 | 109.41
0.06 | 36.96 | 74.01 | 119.44
0.07 | 41.671 | 82.4 | 129.88
0.08 | 46.556 | 91.06 | 140.15
0.09 | 51.564 | 100.07 | 151.15
0.1 | 56.679 | 109.4 | 162.19
0.11 | 61.71 | 118.95 | 173.44
0.12 | 66.9 | 128.81 | 185.05
0.13 | 71.98 | 139.04 | 196.55
0.14 | 77.02 | 149.37 | 208.3
0.15 | 81.86 | 159.9 | 220.19
0.16 | 86.77 | 170.84 | 232.29
0.17 | 91.4 | 181.49 | 244.21
0.18 | 95.87 | 192.57 | 256.34
0.19 | 100.12 | 203.71 | 268.56
0.2 | 104.25 | 214.9 | 280.7
0.21 | 108.06 | 226.42 | 293.11
0.22 | 111.78 | 237.79 | 305.19
0.23 | 115.32 | 249.14 | 317.54
0.24 | 118.66 | 260.6 | 329.82
0.25 | 121.9 | 272.27 | 342.1
0.26 | 124.67 | 283.47 | 354.33
0.27 | 127.37 | 295.07 | 366.29
0.28 | 130.05 | 306.51 | 378.38
0.29 | 132.44 | 317.84 | 390.33
0.3 | 134.96 | 329.22 | 402.42
0.31 | 137.01 | 340.26 | 414.21
0.32 | 138.88 | 351.43 | 425.76
0.33 | 140.78 | 362.52 | 437.43
0.34 | 142.78 | 373.44 | 448.89
0.35 | 144.4 | 384.15 | 460.25
0.36 | 145.93 | 394.7 | 471.27
0.37 | 147.27 | 405.24 | 482.43
0.38 | 148.54 | 415.47 | 493.3
0.39 | 150.21 | 425.59 | 503.94
0.4 | 151.32 | 435.28 | 514.58
0.41 | 152.24 | 444.98 | 524.64
0.42 | 153.34 | 454.53 | 534.99
0.43 | 154.26 | 463.75 | 544.89
0.44 | 155.53 | 472.72 | 554.55
0.45 | 156.23 | 481.19 | 564.07
0.46 | 156.97 | 489.72 | 573.4
0.47 | 157.73 | 497.81 | 582.2
0.48 | 158.73 | 505.71 | 591
0.49 | 159.48 | 513.24 | 599.6
0.5 | 159.97 | 520.43 | 607.9

## Tranconductance (mS-mm)
VGS (V) | VDS = 0.100 V | VDS = 0.500 V | VDS = 0.900 V
-0.75 | -0.00109 | -0.00398 | -0.01344
-0.74 | -0.0013085 | -0.00446 | -0.012045
-0.73 | -0.0013605 | -0.004465 | -0.011995
-0.72 | -0.0012575 | -0.00422 | -0.012135
-0.71 | -0.0012855 | -0.00414 | -0.010815
-0.7 | -0.001129 | -0.00377 | -0.01005
-0.69 | -0.000995 | -0.00353 | -0.01073
-0.68 | -0.00105 | -0.003345 | -0.010935
-0.67 | -0.001056 | -0.00356 | -0.009575
-0.66 | -0.0008785 | -0.002835 | -0.00874
-0.65 | -0.0008885 | -0.002715 | -0.009745
-0.64 | -0.0009435 | -0.003475 | -0.00969
-0.63 | -0.001019 | -0.003335 | -0.009215
-0.62 | -0.0009005 | -0.00307 | -0.009415
-0.61 | -0.000654 | -0.002695 | -0.007995
-0.6 | -0.0006765 | -0.00257 | -0.00696
-0.59 | -0.000701 | -0.002825 | -0.00628
-0.58 | -0.0007005 | -0.00222 | -0.00756
-0.57 | -0.000655 | -0.002235 | -0.00768
-0.56 | -0.0006205 | -0.00254 | -0.00677
-0.55 | -0.000561 | -0.00216 | -0.00738
-0.54 | -0.0005465 | -0.002095 | -0.00672
-0.53 | -0.0005625 | -0.00185 | -0.005755
-0.52 | -0.0004565 | -0.001685 | -0.00519
-0.51 | -0.000364 | -0.001375 | -0.00574
-0.5 | -0.000297 | -0.001167 | -0.004385
-0.49 | -0.0002755 | -0.001197 | -0.002495
-0.48 | -0.000156 | -0.0007965 | -0.001875
-0.47 | 7.3e-05 | -4.4e-05 | -0.000585
-0.46 | 0.000215 | 0.0003315 | 0.000775
-0.45 | 0.000471 | 0.0013265 | 0.003795
-0.44 | 0.000835 | 0.002646 | 0.007895
-0.43 | 0.001295 | 0.0041745 | 0.01339
-0.42 | 0.001938 | 0.006586 | 0.02072
-0.41 | 0.002826 | 0.00892 | 0.030925
-0.4 | 0.0040855 | 0.01275 | 0.04485
-0.39 | 0.005731 | 0.01871 | 0.064835
-0.38 | 0.0079725 | 0.02605 | 0.09186
-0.37 | 0.011043 | 0.036505 | 0.13274
-0.36 | 0.0170585 | 0.050995 | 0.18655
-0.35 | 0.023422 | 0.07111 | 0.2584
-0.34 | 0.030215 | 0.09789 | 0.3654
-0.33 | 0.04119 | 0.14149 | 0.5082
-0.32 | 0.056685 | 0.19407 | 0.70235
-0.31 | 0.078925 | 0.26045 | 0.9813
-0.3 | 0.10906 | 0.3599 | 1.3617
-0.29 | 0.155135 | 0.4872 | 1.85275
-0.28 | 0.211545 | 0.67235 | 2.5495
-0.27 | 0.2803 | 0.9281 | 3.452
-0.26 | 0.3811 | 1.2554 | 4.693
-0.25 | 0.51185 | 1.73865 | 6.4325
-0.24 | 0.6971 | 2.3418 | 8.744
-0.23 | 0.94885 | 3.1015 | 11.6825
-0.22 | 1.2787 | 4.2115 | 15.7925
-0.21 | 1.777 | 5.6695 | 20.888
-0.2 | 2.3876 | 7.544 | 27.62
-0.19 | 3.1605 | 10.114 | 37.375
-0.18 | 4.2475 | 13.355 | 48.31
-0.17 | 5.6055 | 17.7595 | 61.965
-0.16 | 7.479 | 23.35 | 79.72
-0.15 | 10.055 | 30.62 | 102.57
-0.14 | 13.1795 | 39.64 | 129.05
-0.13 | 17.301 | 51.055 | 157.95
-0.12 | 22.75 | 65.805 | 192.65
-0.11 | 29.695 | 84.345 | 230.7
-0.1 | 38.695 | 105.62 | 276.05
-0.09 | 49.415 | 131.115 | 324.45
-0.08 | 62.385 | 161.33 | 363.8
-0.07 | 78.335 | 195.65 | 416.25
-0.06 | 97.345 | 237.15 | 478.75
-0.05 | 118.34 | 277.95 | 524.95
-0.04 | 144.53 | 324.7 | 575.7
-0.03 | 174.4 | 376.15 | 624.95
-0.02 | 206.05 | 427.75 | 673.7
-0.01 | 239.35 | 480.25 | 738.95
0 | 272.8 | 533.05 | 785.5
0.01 | 306.8 | 583.2 | 816.5
0.02 | 344.2 | 634.05 | 862
0.03 | 375.8 | 681.3 | 911.5
0.04 | 405.8 | 723.9 | 943
0.05 | 435.9 | 768.5 | 977.5
0.06 | 458.9 | 813.5 | 1023.5
0.07 | 479.8 | 852.5 | 1035.5
0.08 | 494.65 | 883.5 | 1063.5
0.09 | 506.15 | 917 | 1102
0.1 | 507.3 | 944 | 1114.5
0.11 | 511.05 | 970.5 | 1143
0.12 | 513.5 | 1004.5 | 1155.5
0.13 | 506 | 1028 | 1162.5
0.14 | 494 | 1043 | 1182
0.15 | 487.5 | 1073.5 | 1199.5
0.16 | 477 | 1079.5 | 1201
0.17 | 455 | 1086.5 | 1202.5
0.18 | 436 | 1111 | 1217.5
0.19 | 419 | 1116.5 | 1218
0.2 | 397 | 1135.5 | 1227.5
0.21 | 376.5 | 1144.5 | 1224.5
0.22 | 363 | 1136 | 1221.5
0.23 | 344 | 1140.5 | 1231.5
0.24 | 329 | 1156.5 | 1228
0.25 | 300.5 | 1143.5 | 1225.5
0.26 | 273.5 | 1140 | 1209.5
0.27 | 269 | 1152 | 1202.5
0.28 | 253.5 | 1138.5 | 1202
0.29 | 245.5 | 1135.5 | 1202
0.3 | 228.5 | 1121 | 1194
0.31 | 196 | 1110.5 | 1167
0.32 | 188.5 | 1113 | 1161
0.33 | 195 | 1100.5 | 1156.5
0.34 | 181 | 1081.5 | 1141
0.35 | 157.5 | 1063 | 1119
0.36 | 143.5 | 1054.5 | 1109
0.37 | 130.5 | 1038.5 | 1101.5
0.38 | 147 | 1017.5 | 1075.5
0.39 | 139 | 990.5 | 1064
0.4 | 101.5 | 969.5 | 1035
0.41 | 101 | 962.5 | 1020.5
0.42 | 101 | 938.5 | 1012.5
0.43 | 109.5 | 909.5 | 978
0.44 | 98.5 | 872 | 959
0.45 | 72 | 850 | 942.5
0.46 | 75 | 831 | 906.5
0.47 | 88 | 799.5 | 880
0.48 | 87.5 | 771.5 | 870
0.49 | 62 | 736 | 845
0.5 | 49 | 719 | 830