## IDS-VDS Characteristic (mA-mm)
VGS (V) | VDS = 0.100 V | VDS = 0.500 V | VDS = 0.900 V
-0.75 | 0.00029719 | 0.001148 | 0.0036751
-0.74 | 0.00028389 | 0.0011007 | 0.0035453
-0.73 | 0.00027178 | 0.001072 | 0.0034505
-0.72 | 0.00026269 | 0.0010292 | 0.0033543
-0.71 | 0.00024913 | 0.0009921 | 0.0032739
-0.7 | 0.00024034 | 0.0009607 | 0.0031812
-0.69 | 0.00022933 | 0.0009252 | 0.0030663
-0.68 | 0.00021915 | 0.0008896 | 0.002964
-0.67 | 0.00020928 | 0.0008605 | 0.0028863
-0.66 | 0.00019915 | 0.0008304 | 0.0027727
-0.65 | 0.00019055 | 0.0007959 | 0.0027024
-0.64 | 0.00018211 | 0.000769 | 0.0026374
-0.63 | 0.00017538 | 0.0007451 | 0.0025492
-0.62 | 0.00016753 | 0.0007133 | 0.0024692
-0.61 | 0.0001598 | 0.0006913 | 0.002389
-0.6 | 0.00015247 | 0.0006607 | 0.0023064
-0.59 | 0.00014464 | 0.0006394 | 0.0022428
-0.58 | 0.00013878 | 0.0006154 | 0.0021722
-0.57 | 0.00013242 | 0.0005977 | 0.0021
-0.56 | 0.00012691 | 0.0005766 | 0.0020355
-0.55 | 0.00012177 | 0.0005529 | 0.0019822
-0.54 | 0.0001154 | 0.0005335 | 0.0019215
-0.53 | 0.00011048 | 0.0005159 | 0.0018676
-0.52 | 0.00010603 | 0.0005007 | 0.0018168
-0.51 | 0.00010219 | 0.00048735 | 0.0017735
-0.5 | 9.935e-05 | 0.00047681 | 0.0017272
-0.49 | 9.638e-05 | 0.00046814 | 0.0016939
-0.48 | 9.52e-05 | 0.00045838 | 0.0016774
-0.47 | 9.443e-05 | 0.00045779 | 0.0016712
-0.46 | 9.656e-05 | 0.00045755 | 0.0016837
-0.45 | 0.00010017 | 0.00046797 | 0.0017187
-0.44 | 0.0001071 | 0.00048781 | 0.0017818
-0.43 | 0.00011822 | 0.00052355 | 0.0018966
-0.42 | 0.00013443 | 0.000577 | 0.0020713
-0.41 | 0.00015903 | 0.0006573 | 0.0023366
-0.4 | 0.00019444 | 0.0007702 | 0.0027255
-0.39 | 0.00024394 | 0.0009347 | 0.0032821
-0.38 | 0.00031251 | 0.0011613 | 0.0040671
-0.37 | 0.0004086 | 0.001476 | 0.0052025
-0.36 | 0.00054178 | 0.0019199 | 0.006889
-0.35 | 0.0007596 | 0.0025336 | 0.00912
-0.34 | 0.0010268 | 0.0034002 | 0.012259
-0.33 | 0.001386 | 0.004551 | 0.016682
-0.32 | 0.0018833 | 0.006316 | 0.02288
-0.31 | 0.0025549 | 0.008551 | 0.031319
-0.3 | 0.0034963 | 0.011685 | 0.043177
-0.29 | 0.0047726 | 0.015934 | 0.05988
-0.28 | 0.0067 | 0.021738 | 0.08226
-0.27 | 0.009089 | 0.029865 | 0.11204
-0.26 | 0.012382 | 0.040942 | 0.15396
-0.25 | 0.016788 | 0.05562 | 0.20921
-0.24 | 0.022802 | 0.07617 | 0.28573
-0.23 | 0.031139 | 0.10337 | 0.38939
-0.22 | 0.04228 | 0.13967 | 0.52819
-0.21 | 0.0574 | 0.18889 | 0.711
-0.2 | 0.07763 | 0.25492 | 0.959
-0.19 | 0.1047 | 0.34328 | 1.2842
-0.18 | 0.14177 | 0.46028 | 1.7177
-0.17 | 0.18974 | 0.6173 | 2.2698
-0.16 | 0.25477 | 0.8206 | 2.9792
-0.15 | 0.34076 | 1.0837 | 3.8887
-0.14 | 0.45552 | 1.4388 | 5.0527
-0.13 | 0.6075 | 1.8925 | 6.496
-0.12 | 0.8063 | 2.4738 | 8.286
-0.11 | 1.0669 | 3.2236 | 10.416
-0.1 | 1.4027 | 4.154 | 12.973
-0.09 | 1.8453 | 5.3317 | 15.994
-0.08 | 2.3956 | 6.812 | 19.39
-0.07 | 3.094 | 8.601 | 23.421
-0.06 | 3.96 | 10.73 | 27.843
-0.05 | 5.0599 | 13.314 | 32.922
-0.04 | 6.329 | 16.306 | 38.552
-0.03 | 7.918 | 19.825 | 44.454
-0.02 | 9.823 | 23.86 | 51.094
-0.01 | 12.009 | 28.324 | 58.28
0 | 14.595 | 33.536 | 65.98
0.01 | 17.508 | 39.061 | 74.02
0.02 | 20.723 | 45.057 | 82.47
0.03 | 24.331 | 51.845 | 91.5
0.04 | 28.263 | 58.76 | 100.8
0.05 | 32.463 | 66.29 | 110.48
0.06 | 36.935 | 74.21 | 120.56
0.07 | 41.711 | 82.7 | 130.78
0.08 | 46.563 | 91.34 | 141.44
0.09 | 51.621 | 100.44 | 152.4
0.1 | 56.744 | 109.66 | 163.45
0.11 | 61.76 | 119.35 | 174.81
0.12 | 67 | 129.35 | 186.23
0.13 | 72.11 | 139.56 | 197.92
0.14 | 77.14 | 149.89 | 209.75
0.15 | 82.18 | 160.35 | 221.64
0.16 | 87.05 | 171.32 | 233.74
0.17 | 91.68 | 182.2 | 245.76
0.18 | 96.13 | 193.29 | 257.96
0.19 | 100.44 | 204.53 | 270.08
0.2 | 104.55 | 215.64 | 282.41
0.21 | 108.57 | 227.21 | 294.67
0.22 | 112.32 | 238.69 | 306.94
0.23 | 115.91 | 250.13 | 319.28
0.24 | 119.27 | 261.57 | 331.54
0.25 | 122.3 | 273.27 | 343.95
0.26 | 125.26 | 284.71 | 355.86
0.27 | 128.1 | 296.15 | 368.22
0.28 | 130.68 | 307.63 | 380.24
0.29 | 133.37 | 318.88 | 392.21
0.3 | 135.52 | 330.35 | 404.31
0.31 | 137.61 | 341.65 | 416
0.32 | 139.63 | 352.72 | 427.77
0.33 | 141.59 | 363.94 | 439.44
0.34 | 143.54 | 374.73 | 450.9
0.35 | 145.08 | 385.57 | 462.11
0.36 | 146.53 | 396.14 | 473.24
0.37 | 148.05 | 406.68 | 484.39
0.38 | 149.72 | 416.95 | 495.25
0.39 | 150.83 | 427 | 505.94
0.4 | 152.02 | 436.87 | 516.24
0.41 | 153.12 | 446.45 | 526.64
0.42 | 154.12 | 455.99 | 536.85
0.43 | 155.53 | 465.15 | 546.69
0.44 | 156.22 | 474.11 | 556.51
0.45 | 156.93 | 482.81 | 565.8
0.46 | 157.87 | 491.19 | 575.2
0.47 | 158.67 | 499.42 | 583.8
0.48 | 159.67 | 507.15 | 592.8
0.49 | 160.15 | 514.67 | 601.3
0.5 | 160.79 | 521.92 | 609.5

## Tranconductance (mS-mm)
VGS (V) | VDS = 0.100 V | VDS = 0.500 V | VDS = 0.900 V
-0.75 | -0.00133 | -0.00473 | -0.01298
-0.74 | -0.0012705 | -0.0038 | -0.01123
-0.73 | -0.00106 | -0.003575 | -0.00955
-0.72 | -0.0011325 | -0.003995 | -0.00883
-0.71 | -0.0011175 | -0.003425 | -0.008655
-0.7 | -0.00099 | -0.003345 | -0.01038
-0.69 | -0.0010595 | -0.003555 | -0.01086
-0.68 | -0.0010025 | -0.003235 | -0.009
-0.67 | -0.001 | -0.00296 | -0.009565
-0.66 | -0.0009365 | -0.00323 | -0.009195
-0.65 | -0.000852 | -0.00307 | -0.006765
-0.64 | -0.0007585 | -0.00254 | -0.00766
-0.63 | -0.000729 | -0.002785 | -0.00841
-0.62 | -0.000779 | -0.00269 | -0.00801
-0.61 | -0.000753 | -0.00263 | -0.00814
-0.6 | -0.000758 | -0.002595 | -0.00731
-0.59 | -0.0006845 | -0.002265 | -0.00671
-0.58 | -0.000611 | -0.002085 | -0.00714
-0.57 | -0.0005935 | -0.00194 | -0.006835
-0.56 | -0.0005325 | -0.00224 | -0.00589
-0.55 | -0.0005755 | -0.002155 | -0.0057
-0.54 | -0.0005645 | -0.00185 | -0.00573
-0.53 | -0.0004685 | -0.00164 | -0.005235
-0.52 | -0.0004145 | -0.0014275 | -0.004705
-0.51 | -0.000334 | -0.0011945 | -0.00448
-0.5 | -0.0002905 | -0.0009605 | -0.00398
-0.49 | -0.0002075 | -0.0009215 | -0.00249
-0.48 | -9.75e-05 | -0.0005175 | -0.001135
-0.47 | 6.8e-05 | -4.15e-05 | 0.000315
-0.46 | 0.000287 | 0.000509 | 0.002375
-0.45 | 0.000527 | 0.001513 | 0.004905
-0.44 | 0.0009025 | 0.002779 | 0.008895
-0.43 | 0.0013665 | 0.0044595 | 0.014475
-0.42 | 0.0020405 | 0.0066875 | 0.022
-0.41 | 0.0030005 | 0.00966 | 0.03271
-0.4 | 0.0042455 | 0.01387 | 0.047275
-0.39 | 0.0059035 | 0.019555 | 0.06708
-0.38 | 0.008233 | 0.027065 | 0.09602
-0.37 | 0.0114635 | 0.03793 | 0.141095
-0.36 | 0.01755 | 0.05288 | 0.195875
-0.35 | 0.024251 | 0.074015 | 0.2685
-0.34 | 0.03132 | 0.10087 | 0.3781
-0.33 | 0.042825 | 0.14579 | 0.53105
-0.32 | 0.058445 | 0.2 | 0.73185
-0.31 | 0.08065 | 0.26845 | 1.01485
-0.3 | 0.110885 | 0.36915 | 1.42805
-0.29 | 0.160185 | 0.50265 | 1.95415
-0.28 | 0.21582 | 0.69655 | 2.608
-0.27 | 0.2841 | 0.9602 | 3.585
-0.26 | 0.38495 | 1.28775 | 4.8585
-0.25 | 0.521 | 1.7614 | 6.5885
-0.24 | 0.71755 | 2.3875 | 9.009
-0.23 | 0.9739 | 3.175 | 12.123
-0.22 | 1.31305 | 4.276 | 16.0805
-0.21 | 1.7675 | 5.7625 | 21.5405
-0.2 | 2.365 | 7.7195 | 28.66
-0.19 | 3.207 | 10.268 | 37.935
-0.18 | 4.252 | 13.701 | 49.28
-0.17 | 5.65 | 18.016 | 63.075
-0.16 | 7.551 | 23.32 | 80.945
-0.15 | 10.0375 | 30.91 | 103.675
-0.14 | 13.337 | 40.44 | 130.365
-0.13 | 17.539 | 51.75 | 161.665
-0.12 | 22.97 | 66.555 | 196
-0.11 | 29.82 | 84.01 | 234.35
-0.1 | 38.92 | 105.405 | 278.9
-0.09 | 49.645 | 132.9 | 320.85
-0.08 | 62.435 | 163.465 | 371.35
-0.07 | 78.22 | 195.9 | 422.65
-0.06 | 98.295 | 235.65 | 475.05
-0.05 | 118.45 | 278.8 | 535.45
-0.04 | 142.905 | 325.55 | 576.6
-0.03 | 174.7 | 377.7 | 627.1
-0.02 | 204.55 | 424.95 | 691.3
-0.01 | 238.6 | 483.8 | 744.3
0 | 274.95 | 536.85 | 787
0.01 | 306.4 | 576.05 | 824.5
0.02 | 341.15 | 639.2 | 874
0.03 | 377 | 685.15 | 916.5
0.04 | 406.6 | 722.25 | 949
0.05 | 433.6 | 772.5 | 988
0.06 | 462.4 | 820.5 | 1015
0.07 | 481.4 | 856.5 | 1044
0.08 | 495.5 | 887 | 1081
0.09 | 509.05 | 916 | 1100.5
0.1 | 506.95 | 945.5 | 1120.5
0.11 | 512.8 | 984.5 | 1139
0.12 | 517.5 | 1010.5 | 1155.5
0.13 | 507 | 1027 | 1176
0.14 | 503.5 | 1039.5 | 1186
0.15 | 495.5 | 1071.5 | 1199.5
0.16 | 475 | 1092.5 | 1206
0.17 | 454 | 1098.5 | 1211
0.18 | 438 | 1116.5 | 1216
0.19 | 421 | 1117.5 | 1222.5
0.2 | 406.5 | 1134 | 1229.5
0.21 | 388.5 | 1152.5 | 1226.5
0.22 | 367 | 1146 | 1230.5
0.23 | 347.5 | 1144 | 1230
0.24 | 319.5 | 1157 | 1233.5
0.25 | 299.5 | 1157 | 1216
0.26 | 290 | 1144 | 1213.5
0.27 | 271 | 1146 | 1219
0.28 | 263.5 | 1136.5 | 1199.5
0.29 | 242 | 1136 | 1203.5
0.3 | 212 | 1138.5 | 1189.5
0.31 | 205.5 | 1118.5 | 1173
0.32 | 199 | 1114.5 | 1172
0.33 | 195.5 | 1100.5 | 1156.5
0.34 | 174.5 | 1081.5 | 1133.5
0.35 | 149.5 | 1070.5 | 1117
0.36 | 148.5 | 1055.5 | 1114
0.37 | 159.5 | 1040.5 | 1100.5
0.38 | 139 | 1016 | 1077.5
0.39 | 115 | 996 | 1049.5
0.4 | 114.5 | 972.5 | 1035
0.41 | 105 | 956 | 1030.5
0.42 | 120.5 | 935 | 1002.5
0.43 | 105 | 906 | 983
0.44 | 70 | 883 | 955.5
0.45 | 82.5 | 854 | 934.5
0.46 | 87 | 830.5 | 900
0.47 | 90 | 798 | 880
0.48 | 74 | 762.5 | 875
0.49 | 56 | 738.5 | 835
0.5 | 64 | 725 | 820