## IDS-VDS Characteristic (mA-mm)
VGS (V) | VDS = 0.100 V | VDS = 0.500 V | VDS = 0.900 V
-0.75 | 0.00028819 | 0.0010904 | 0.0034501
-0.74 | 0.0002747 | 0.0010482 | 0.0033574
-0.73 | 0.00026391 | 0.0010159 | 0.0032662
-0.72 | 0.00025032 | 0.0009762 | 0.0031524
-0.71 | 0.00024018 | 0.0009424 | 0.0030717
-0.7 | 0.00022629 | 0.0009092 | 0.0029875
-0.69 | 0.00021821 | 0.0008782 | 0.0028791
-0.68 | 0.00020857 | 0.000845 | 0.0028143
-0.67 | 0.00019785 | 0.0008194 | 0.0027099
-0.66 | 0.00019088 | 0.0007885 | 0.0026241
-0.65 | 0.00018172 | 0.0007579 | 0.0025526
-0.64 | 0.00017356 | 0.0007364 | 0.0024661
-0.63 | 0.00016706 | 0.0007087 | 0.0024
-0.62 | 0.00015884 | 0.0006839 | 0.0023172
-0.61 | 0.00015055 | 0.0006615 | 0.0022438
-0.6 | 0.00014379 | 0.0006356 | 0.0021629
-0.59 | 0.00013726 | 0.0006102 | 0.0021069
-0.58 | 0.00013032 | 0.0005899 | 0.0020394
-0.57 | 0.00012631 | 0.0005707 | 0.0019768
-0.56 | 0.00012029 | 0.0005467 | 0.0019181
-0.55 | 0.00011411 | 0.0005311 | 0.0018652
-0.54 | 0.00011 | 0.0005143 | 0.0018107
-0.53 | 0.0001047 | 0.00049761 | 0.0017596
-0.52 | 0.00010201 | 0.00048367 | 0.0017094
-0.51 | 9.804e-05 | 0.00046721 | 0.0016588
-0.5 | 9.592e-05 | 0.00045348 | 0.0016273
-0.49 | 9.254e-05 | 0.00044797 | 0.0015906
-0.48 | 9.149e-05 | 0.00043956 | 0.0015816
-0.47 | 9.247e-05 | 0.00043789 | 0.0015799
-0.46 | 9.309e-05 | 0.00044367 | 0.0015927
-0.45 | 9.796e-05 | 0.00045623 | 0.0016229
-0.44 | 0.00010407 | 0.0004763 | 0.0016974
-0.43 | 0.00011563 | 0.00051262 | 0.0018233
-0.42 | 0.00013219 | 0.00056796 | 0.0019957
-0.41 | 0.00015756 | 0.0006534 | 0.0022689
-0.4 | 0.00019261 | 0.0007727 | 0.0026713
-0.39 | 0.00024331 | 0.0009346 | 0.0032426
-0.38 | 0.00031229 | 0.0011678 | 0.0040571
-0.37 | 0.00041085 | 0.0014869 | 0.0052269
-0.36 | 0.00054537 | 0.0019399 | 0.006915
-0.35 | 0.0007651 | 0.0025656 | 0.009166
-0.34 | 0.0010311 | 0.0034475 | 0.012409
-0.33 | 0.0013923 | 0.0046427 | 0.016876
-0.32 | 0.0018895 | 0.006423 | 0.023174
-0.31 | 0.0025743 | 0.008698 | 0.03158
-0.3 | 0.0035236 | 0.011829 | 0.043649
-0.29 | 0.0048116 | 0.016214 | 0.06045
-0.28 | 0.00675 | 0.022144 | 0.08268
-0.27 | 0.009217 | 0.030345 | 0.11372
-0.26 | 0.012537 | 0.041516 | 0.15586
-0.25 | 0.017093 | 0.056612 | 0.21221
-0.24 | 0.023119 | 0.07744 | 0.28912
-0.23 | 0.031539 | 0.10486 | 0.39503
-0.22 | 0.042717 | 0.14195 | 0.53383
-0.21 | 0.05815 | 0.19213 | 0.7201
-0.2 | 0.07888 | 0.259 | 0.9705
-0.19 | 0.10599 | 0.34792 | 1.3005
-0.18 | 0.14378 | 0.46589 | 1.7284
-0.17 | 0.19292 | 0.6231 | 2.2885
-0.16 | 0.25858 | 0.8286 | 3.0142
-0.15 | 0.34484 | 1.0987 | 3.9305
-0.14 | 0.46156 | 1.4589 | 5.1122
-0.13 | 0.6147 | 1.9178 | 6.575
-0.12 | 0.8145 | 2.5101 | 8.364
-0.11 | 1.0754 | 3.2497 | 10.498
-0.1 | 1.4164 | 4.2195 | 13.089
-0.09 | 1.8593 | 5.4024 | 16.095
-0.08 | 2.414 | 6.87 | 19.589
-0.07 | 3.1248 | 8.663 | 23.55
-0.06 | 4.0057 | 10.837 | 28.055
-0.05 | 5.1043 | 13.448 | 33.18
-0.04 | 6.403 | 16.474 | 38.604
-0.03 | 7.987 | 19.979 | 44.729
-0.02 | 9.905 | 23.969 | 51.313
-0.01 | 12.14 | 28.587 | 58.53
0 | 14.731 | 33.732 | 66.18
0.01 | 17.625 | 39.383 | 74.22
0.02 | 20.905 | 45.354 | 82.54
0.03 | 24.553 | 52.012 | 91.56
0.04 | 28.469 | 59.02 | 100.94
0.05 | 32.722 | 66.58 | 110.6
0.06 | 37.179 | 74.59 | 120.68
0.07 | 41.958 | 82.99 | 130.92
0.08 | 46.839 | 91.68 | 141.58
0.09 | 51.839 | 100.62 | 152.45
0.1 | 56.972 | 110.04 | 163.45
0.11 | 62.01 | 119.68 | 174.79
0.12 | 67.24 | 129.63 | 186.37
0.13 | 72.34 | 139.88 | 197.96
0.14 | 77.41 | 150.14 | 209.78
0.15 | 82.34 | 160.8 | 221.63
0.16 | 87.17 | 171.6 | 233.61
0.17 | 91.82 | 182.41 | 245.74
0.18 | 96.33 | 193.4 | 257.78
0.19 | 100.62 | 204.66 | 269.97
0.2 | 104.72 | 215.86 | 282.31
0.21 | 108.65 | 227.41 | 294.47
0.22 | 112.46 | 238.75 | 306.86
0.23 | 115.87 | 250.06 | 319.15
0.24 | 119.23 | 261.71 | 331.3
0.25 | 122.42 | 273.21 | 343.73
0.26 | 125.27 | 284.69 | 355.81
0.27 | 128.23 | 296.19 | 367.92
0.28 | 130.74 | 307.49 | 379.91
0.29 | 133.13 | 318.92 | 391.94
0.3 | 135.49 | 330.31 | 403.76
0.31 | 137.65 | 341.54 | 415.7
0.32 | 139.74 | 352.5 | 427.32
0.33 | 141.62 | 363.65 | 438.97
0.34 | 143.32 | 374.45 | 450.49
0.35 | 144.98 | 385.21 | 461.52
0.36 | 146.77 | 395.8 | 472.8
0.37 | 148.07 | 406.26 | 483.89
0.38 | 149.47 | 416.53 | 494.66
0.39 | 150.73 | 426.59 | 505.31
0.4 | 151.82 | 436.37 | 515.61
0.41 | 153.26 | 446.06 | 525.95
0.42 | 154.16 | 455.46 | 536.1
0.43 | 155.08 | 464.66 | 546
0.44 | 156.07 | 473.53 | 555.57
0.45 | 156.88 | 482.17 | 565.1
0.46 | 157.87 | 490.55 | 574.1
0.47 | 158.59 | 498.63 | 583
0.48 | 159.29 | 506.42 | 591.8
0.49 | 159.99 | 513.89 | 600.6
0.5 | 160.87 | 521.11 | 608.6

## Tranconductance (mS-mm)
VGS (V) | VDS = 0.100 V | VDS = 0.500 V | VDS = 0.900 V
-0.75 | -0.001349 | -0.00422 | -0.00927
-0.74 | -0.001214 | -0.003725 | -0.009195
-0.73 | -0.001219 | -0.0036 | -0.01025
-0.72 | -0.0011865 | -0.003675 | -0.009725
-0.71 | -0.0012015 | -0.00335 | -0.008245
-0.7 | -0.0010985 | -0.00321 | -0.00963
-0.69 | -0.000886 | -0.00321 | -0.00866
-0.68 | -0.001018 | -0.00294 | -0.00846
-0.67 | -0.0008845 | -0.002825 | -0.00951
-0.66 | -0.0008065 | -0.003075 | -0.007865
-0.65 | -0.000866 | -0.002605 | -0.0079
-0.64 | -0.000733 | -0.00246 | -0.00763
-0.63 | -0.000736 | -0.002625 | -0.007445
-0.62 | -0.0008255 | -0.00236 | -0.00781
-0.61 | -0.0007525 | -0.002415 | -0.007715
-0.6 | -0.0006645 | -0.002565 | -0.006845
-0.59 | -0.0006735 | -0.002285 | -0.006175
-0.58 | -0.0005475 | -0.001975 | -0.006505
-0.57 | -0.0005015 | -0.00216 | -0.006065
-0.56 | -0.00061 | -0.00198 | -0.00558
-0.55 | -0.0005145 | -0.00162 | -0.00537
-0.54 | -0.0004705 | -0.0016745 | -0.00528
-0.53 | -0.0003995 | -0.0015315 | -0.005065
-0.52 | -0.000333 | -0.00152 | -0.00504
-0.51 | -0.0003045 | -0.0015095 | -0.004105
-0.5 | -0.000275 | -0.000962 | -0.00341
-0.49 | -0.0002215 | -0.000696 | -0.002285
-0.48 | -3.5e-06 | -0.000504 | -0.000535
-0.47 | 8e-05 | 0.0002055 | 0.000555
-0.46 | 0.0002745 | 0.000917 | 0.00215
-0.45 | 0.000549 | 0.0016315 | 0.005235
-0.44 | 0.0008835 | 0.0028195 | 0.01002
-0.43 | 0.001406 | 0.004583 | 0.014915
-0.42 | 0.0020965 | 0.007039 | 0.02228
-0.41 | 0.003021 | 0.010237 | 0.03378
-0.4 | 0.0042875 | 0.01406 | 0.048685
-0.39 | 0.005984 | 0.019755 | 0.06929
-0.38 | 0.008377 | 0.027615 | 0.099215
-0.37 | 0.011654 | 0.038605 | 0.142895
-0.36 | 0.0177125 | 0.053935 | 0.196955
-0.35 | 0.0242865 | 0.07538 | 0.2747
-0.34 | 0.03136 | 0.103855 | 0.3855
-0.33 | 0.04292 | 0.148775 | 0.53825
-0.32 | 0.0591 | 0.202765 | 0.7352
-0.31 | 0.081705 | 0.2703 | 1.02375
-0.3 | 0.111865 | 0.3758 | 1.4435
-0.29 | 0.16132 | 0.51575 | 1.95155
-0.28 | 0.22027 | 0.70655 | 2.6635
-0.27 | 0.28935 | 0.9686 | 3.659
-0.26 | 0.3938 | 1.31335 | 4.9245
-0.25 | 0.5291 | 1.7962 | 6.663
-0.24 | 0.7223 | 2.4124 | 9.141
-0.23 | 0.9799 | 3.2255 | 12.2355
-0.22 | 1.33055 | 4.3635 | 16.2535
-0.21 | 1.80815 | 5.8525 | 21.8335
-0.2 | 2.392 | 7.7895 | 29.02
-0.19 | 3.245 | 10.3445 | 37.895
-0.18 | 4.3465 | 13.759 | 49.4
-0.17 | 5.74 | 18.1355 | 64.29
-0.16 | 7.596 | 23.78 | 82.1
-0.15 | 10.149 | 31.515 | 104.9
-0.14 | 13.493 | 40.955 | 132.225
-0.13 | 17.647 | 52.56 | 162.59
-0.12 | 23.035 | 66.595 | 196.15
-0.11 | 30.095 | 85.47 | 236.25
-0.1 | 39.195 | 107.635 | 279.85
-0.09 | 49.88 | 132.525 | 325
-0.08 | 63.275 | 163.03 | 372.75
-0.07 | 79.585 | 198.35 | 423.3
-0.06 | 98.975 | 239.25 | 481.5
-0.05 | 119.865 | 281.85 | 527.45
-0.04 | 144.135 | 326.55 | 577.45
-0.03 | 175.1 | 374.75 | 635.45
-0.02 | 207.65 | 430.4 | 690.05
-0.01 | 241.3 | 488.15 | 743.35
0 | 274.25 | 539.8 | 784.5
0.01 | 308.7 | 581.1 | 818
0.02 | 346.4 | 631.45 | 867
0.03 | 378.2 | 683.3 | 920
0.04 | 408.45 | 728.4 | 952
0.05 | 435.5 | 778.5 | 987
0.06 | 461.8 | 820.5 | 1016
0.07 | 483 | 854.5 | 1045
0.08 | 494.05 | 881.5 | 1076.5
0.09 | 506.65 | 918 | 1093.5
0.1 | 508.55 | 953 | 1117
0.11 | 513.4 | 979.5 | 1146
0.12 | 516.5 | 1010 | 1158.5
0.13 | 508.5 | 1025.5 | 1170.5
0.14 | 500 | 1046 | 1183.5
0.15 | 488 | 1073 | 1191.5
0.16 | 474 | 1080.5 | 1205.5
0.17 | 458 | 1090 | 1208.5
0.18 | 440 | 1112.5 | 1211.5
0.19 | 419.5 | 1123 | 1226.5
0.2 | 401.5 | 1137.5 | 1225
0.21 | 387 | 1144.5 | 1227.5
0.22 | 361 | 1132.5 | 1234
0.23 | 338.5 | 1148 | 1222
0.24 | 327.5 | 1157.5 | 1229
0.25 | 302 | 1149 | 1225.5
0.26 | 290.5 | 1149 | 1209.5
0.27 | 273.5 | 1140 | 1205
0.28 | 245 | 1136.5 | 1201
0.29 | 237.5 | 1141 | 1192.5
0.3 | 226 | 1131 | 1188
0.31 | 212.5 | 1109.5 | 1178
0.32 | 198.5 | 1105.5 | 1163.5
0.33 | 179 | 1097.5 | 1158.5
0.34 | 168 | 1078 | 1127.5
0.35 | 172.5 | 1067.5 | 1115.5
0.36 | 154.5 | 1052.5 | 1118.5
0.37 | 135 | 1036.5 | 1093
0.38 | 133 | 1016.5 | 1071
0.39 | 117.5 | 992 | 1047.5
0.4 | 126.5 | 973.5 | 1032
0.41 | 117 | 954.5 | 1024.5
0.42 | 91 | 930 | 1002.5
0.43 | 95.5 | 903.5 | 973.5
0.44 | 90 | 875.5 | 955
0.45 | 90 | 851 | 926.5
0.46 | 85.5 | 823 | 895
0.47 | 71 | 793.5 | 885
0.48 | 70 | 763 | 880
0.49 | 79 | 734.5 | 840
0.5 | 88 | 722 | 800