## IDS-VDS Characteristic (mA-mm)
VGS (V) | VDS = 0.100 V | VDS = 0.500 V | VDS = 0.900 V
-0.75 | 0.00031229 | 0.0012295 | 0.0040035
-0.74 | 0.00029746 | 0.0011785 | 0.0038686
-0.73 | 0.00028546 | 0.0011455 | 0.00374
-0.72 | 0.00027207 | 0.0010942 | 0.0036307
-0.71 | 0.0002589 | 0.0010596 | 0.0035416
-0.7 | 0.00024755 | 0.0010149 | 0.0034356
-0.69 | 0.0002377 | 0.0009823 | 0.0033303
-0.68 | 0.00022833 | 0.0009497 | 0.0032163
-0.67 | 0.00021794 | 0.000919 | 0.003103
-0.66 | 0.00020694 | 0.0008852 | 0.0029947
-0.65 | 0.0001969 | 0.0008549 | 0.0029153
-0.64 | 0.00018778 | 0.0008165 | 0.0028121
-0.63 | 0.0001805 | 0.0007912 | 0.0027427
-0.62 | 0.00017275 | 0.0007631 | 0.0026357
-0.61 | 0.00016365 | 0.0007366 | 0.0025659
-0.6 | 0.00015569 | 0.0007123 | 0.002496
-0.59 | 0.00014907 | 0.0006843 | 0.0024094
-0.58 | 0.00014125 | 0.0006591 | 0.0023303
-0.57 | 0.00013676 | 0.0006348 | 0.0022552
-0.56 | 0.00012983 | 0.0006102 | 0.0021931
-0.55 | 0.00012467 | 0.0005893 | 0.0021106
-0.54 | 0.00011936 | 0.0005687 | 0.0020596
-0.53 | 0.00011453 | 0.0005525 | 0.001993
-0.52 | 0.00010901 | 0.0005344 | 0.0019331
-0.51 | 0.00010467 | 0.0005188 | 0.0018821
-0.5 | 0.00010172 | 0.0005019 | 0.001843
-0.49 | 9.98e-05 | 0.00049156 | 0.0018047
-0.48 | 9.836e-05 | 0.00048362 | 0.0017694
-0.47 | 9.743e-05 | 0.00047978 | 0.0017655
-0.46 | 9.822e-05 | 0.00048017 | 0.0017701
-0.45 | 0.00010238 | 0.00049047 | 0.0017869
-0.44 | 0.0001084 | 0.00050876 | 0.0018535
-0.43 | 0.00011936 | 0.00054145 | 0.0019629
-0.42 | 0.00013561 | 0.0005925 | 0.0021304
-0.41 | 0.0001599 | 0.0006666 | 0.0023727
-0.4 | 0.00019416 | 0.0007801 | 0.0027562
-0.39 | 0.00024263 | 0.0009392 | 0.003296
-0.38 | 0.00031123 | 0.0011588 | 0.004075
-0.37 | 0.00040702 | 0.001477 | 0.0051754
-0.36 | 0.00053941 | 0.0019117 | 0.006813
-0.35 | 0.0007572 | 0.0025234 | 0.008952
-0.34 | 0.001018 | 0.0033625 | 0.012067
-0.33 | 0.0013776 | 0.0045278 | 0.016399
-0.32 | 0.0018673 | 0.006261 | 0.022474
-0.31 | 0.0025388 | 0.008465 | 0.030711
-0.3 | 0.0034738 | 0.011517 | 0.042317
-0.29 | 0.0047542 | 0.015779 | 0.05818
-0.28 | 0.006663 | 0.021528 | 0.0798
-0.27 | 0.009089 | 0.029373 | 0.10993
-0.26 | 0.012351 | 0.040346 | 0.15029
-0.25 | 0.016874 | 0.054988 | 0.20635
-0.24 | 0.022903 | 0.07535 | 0.28077
-0.23 | 0.03114 | 0.10195 | 0.38301
-0.22 | 0.042378 | 0.13909 | 0.52077
-0.21 | 0.05735 | 0.18733 | 0.7053
-0.2 | 0.07784 | 0.25281 | 0.9448
-0.19 | 0.1051 | 0.33933 | 1.2653
-0.18 | 0.14219 | 0.45689 | 1.6968
-0.17 | 0.19142 | 0.6099 | 2.2535
-0.16 | 0.25602 | 0.8143 | 2.9675
-0.15 | 0.34379 | 1.0837 | 3.8671
-0.14 | 0.46039 | 1.4379 | 5.0316
-0.13 | 0.6151 | 1.8898 | 6.468
-0.12 | 0.816 | 2.4626 | 8.25
-0.11 | 1.0757 | 3.2116 | 10.36
-0.1 | 1.4198 | 4.1584 | 12.921
-0.09 | 1.8606 | 5.3517 | 15.937
-0.08 | 2.4277 | 6.814 | 19.418
-0.07 | 3.135 | 8.575 | 23.312
-0.06 | 4.0203 | 10.733 | 27.843
-0.05 | 5.1253 | 13.343 | 32.871
-0.04 | 6.407 | 16.331 | 38.352
-0.03 | 8.025 | 19.889 | 44.474
-0.02 | 9.917 | 23.885 | 50.938
-0.01 | 12.179 | 28.383 | 58.2
0 | 14.763 | 33.542 | 65.78
0.01 | 17.696 | 39.151 | 73.88
0.02 | 20.937 | 45.114 | 82.24
0.03 | 24.58 | 51.906 | 91.28
0.04 | 28.494 | 58.78 | 100.46
0.05 | 32.74 | 66.38 | 110.17
0.06 | 37.254 | 74.29 | 120.11
0.07 | 41.982 | 82.62 | 130.42
0.08 | 46.929 | 91.37 | 141.08
0.09 | 51.895 | 100.31 | 151.88
0.1 | 56.88 | 109.7 | 162.89
0.11 | 62.1 | 119.29 | 174.23
0.12 | 67.34 | 129.38 | 185.74
0.13 | 72.37 | 139.37 | 197.24
0.14 | 77.37 | 149.86 | 209.02
0.15 | 82.28 | 160.36 | 220.91
0.16 | 87.19 | 171.12 | 232.94
0.17 | 91.84 | 182.07 | 245.1
0.18 | 96.31 | 192.93 | 256.92
0.19 | 100.58 | 204.07 | 269.19
0.2 | 104.59 | 215.41 | 281.42
0.21 | 108.6 | 226.86 | 293.71
0.22 | 112.24 | 238.24 | 306.09
0.23 | 115.83 | 249.6 | 318.3
0.24 | 119.19 | 261.16 | 330.51
0.25 | 122.22 | 272.67 | 342.78
0.26 | 125.26 | 284.23 | 355
0.27 | 127.93 | 295.58 | 366.91
0.28 | 130.58 | 306.88 | 379.05
0.29 | 133.05 | 318.35 | 391.06
0.3 | 135.48 | 329.74 | 403.05
0.31 | 137.55 | 340.96 | 414.89
0.32 | 139.49 | 351.98 | 426.36
0.33 | 141.38 | 363.02 | 438.08
0.34 | 143.3 | 374.01 | 449.58
0.35 | 145.15 | 384.76 | 460.8
0.36 | 146.45 | 395.39 | 472.07
0.37 | 147.89 | 405.76 | 483.04
0.38 | 149.37 | 416.12 | 493.88
0.39 | 150.58 | 426.19 | 504.58
0.4 | 151.99 | 436 | 515.01
0.41 | 152.91 | 445.69 | 525.27
0.42 | 153.98 | 455.15 | 535.47
0.43 | 155.05 | 464.36 | 545.43
0.44 | 156.11 | 473.28 | 555.07
0.45 | 156.9 | 481.95 | 564.55
0.46 | 157.67 | 490.38 | 573.7
0.47 | 158.51 | 498.49 | 582.6
0.48 | 159.35 | 506.34 | 591.4
0.49 | 160.28 | 513.88 | 599.8
0.5 | 160.64 | 521.19 | 608.2

## Tranconductance (mS-mm)
VGS (V) | VDS = 0.100 V | VDS = 0.500 V | VDS = 0.900 V
-0.75 | -0.001483 | -0.0051 | -0.01349
-0.74 | -0.0013415 | -0.0042 | -0.013175
-0.73 | -0.0012695 | -0.004215 | -0.011895
-0.72 | -0.001328 | -0.004295 | -0.00992
-0.71 | -0.001226 | -0.003965 | -0.009755
-0.7 | -0.00106 | -0.003865 | -0.010565
-0.69 | -0.000961 | -0.00326 | -0.010965
-0.68 | -0.000988 | -0.003165 | -0.011365
-0.67 | -0.0010695 | -0.003225 | -0.01108
-0.66 | -0.001052 | -0.003205 | -0.009385
-0.65 | -0.000958 | -0.003435 | -0.00913
-0.64 | -0.00082 | -0.003185 | -0.00863
-0.63 | -0.0007515 | -0.00267 | -0.00882
-0.62 | -0.0008425 | -0.00273 | -0.00884
-0.61 | -0.000853 | -0.00254 | -0.006985
-0.6 | -0.000729 | -0.002615 | -0.007825
-0.59 | -0.000722 | -0.00266 | -0.008285
-0.58 | -0.0006155 | -0.002475 | -0.00771
-0.57 | -0.000571 | -0.002445 | -0.00686
-0.56 | -0.0006045 | -0.002275 | -0.00723
-0.55 | -0.0005235 | -0.002075 | -0.006675
-0.54 | -0.000507 | -0.00184 | -0.00588
-0.53 | -0.0005175 | -0.001715 | -0.006325
-0.52 | -0.000493 | -0.001685 | -0.005545
-0.51 | -0.0003645 | -0.001625 | -0.004505
-0.5 | -0.0002435 | -0.001362 | -0.00387
-0.49 | -0.000168 | -0.000914 | -0.00368
-0.48 | -0.0001185 | -0.000589 | -0.00196
-0.47 | -7e-06 | -0.0001725 | 3.5e-05
-0.46 | 0.0002475 | 0.0005345 | 0.00107
-0.45 | 0.000509 | 0.0014295 | 0.00417
-0.44 | 0.000849 | 0.002549 | 0.0088
-0.43 | 0.0013605 | 0.004187 | 0.013845
-0.42 | 0.002027 | 0.0062575 | 0.02049
-0.41 | 0.0029275 | 0.00938 | 0.03129
-0.4 | 0.0041365 | 0.01363 | 0.046165
-0.39 | 0.0058535 | 0.018935 | 0.06594
-0.38 | 0.0082195 | 0.02689 | 0.09397
-0.37 | 0.011409 | 0.037645 | 0.1369
-0.36 | 0.017509 | 0.05232 | 0.18883
-0.35 | 0.0239295 | 0.07254 | 0.2627
-0.34 | 0.03102 | 0.10022 | 0.37235
-0.33 | 0.042465 | 0.144925 | 0.52035
-0.32 | 0.05806 | 0.19686 | 0.7156
-0.31 | 0.080325 | 0.2628 | 0.99215
-0.3 | 0.11077 | 0.3657 | 1.37345
-0.29 | 0.15946 | 0.50055 | 1.87415
-0.28 | 0.21674 | 0.6797 | 2.5875
-0.27 | 0.2844 | 0.9409 | 3.5245
-0.26 | 0.38925 | 1.28075 | 4.821
-0.25 | 0.5276 | 1.7502 | 6.524
-0.24 | 0.7133 | 2.3481 | 8.833
-0.23 | 0.97375 | 3.187 | 12
-0.22 | 1.3105 | 4.269 | 16.1145
-0.21 | 1.7731 | 5.686 | 21.2015
-0.2 | 2.3875 | 7.6 | 28
-0.19 | 3.2175 | 10.204 | 37.6
-0.18 | 4.316 | 13.5285 | 49.41
-0.17 | 5.6915 | 17.8705 | 63.535
-0.16 | 7.6185 | 23.69 | 80.68
-0.15 | 10.2185 | 31.18 | 103.205
-0.14 | 13.5655 | 40.305 | 130.045
-0.13 | 17.7805 | 51.235 | 160.92
-0.12 | 23.03 | 66.09 | 194.6
-0.11 | 30.19 | 84.79 | 233.55
-0.1 | 39.245 | 107.005 | 278.85
-0.09 | 50.395 | 132.78 | 324.85
-0.08 | 63.72 | 161.165 | 368.75
-0.07 | 79.63 | 195.95 | 421.25
-0.06 | 99.515 | 238.4 | 477.95
-0.05 | 119.335 | 279.9 | 525.45
-0.04 | 144.985 | 327.3 | 580.15
-0.03 | 175.5 | 377.7 | 629.3
-0.02 | 207.7 | 424.7 | 686.3
-0.01 | 242.3 | 482.85 | 742.1
0 | 275.85 | 538.4 | 784
0.01 | 308.7 | 578.6 | 823
0.02 | 344.2 | 637.75 | 870
0.03 | 377.85 | 683.3 | 911
0.04 | 408 | 723.7 | 944.5
0.05 | 438 | 775.5 | 982.5
0.06 | 462.1 | 812 | 1012.5
0.07 | 483.75 | 854 | 1048.5
0.08 | 495.65 | 884.5 | 1073
0.09 | 497.55 | 916.5 | 1090.5
0.1 | 510.25 | 949 | 1117.5
0.11 | 523 | 984 | 1142.5
0.12 | 513.5 | 1004 | 1150.5
0.13 | 501.5 | 1024 | 1164
0.14 | 495.5 | 1049.5 | 1183.5
0.15 | 491 | 1063 | 1196
0.16 | 478 | 1085.5 | 1209.5
0.17 | 456 | 1090.5 | 1199
0.18 | 437 | 1100 | 1204.5
0.19 | 414 | 1124 | 1225
0.2 | 401 | 1139.5 | 1226
0.21 | 382.5 | 1141.5 | 1233.5
0.22 | 361.5 | 1137 | 1229.5
0.23 | 347.5 | 1146 | 1221
0.24 | 319.5 | 1153.5 | 1224
0.25 | 303.5 | 1153.5 | 1224.5
0.26 | 285.5 | 1145.5 | 1206.5
0.27 | 266 | 1132.5 | 1202.5
0.28 | 256 | 1138.5 | 1207.5
0.29 | 245 | 1143 | 1200
0.3 | 225 | 1130.5 | 1191.5
0.31 | 200.5 | 1112 | 1165.5
0.32 | 191.5 | 1103 | 1159.5
0.33 | 190.5 | 1101.5 | 1161
0.34 | 188.5 | 1087 | 1136
0.35 | 157.5 | 1069 | 1124.5
0.36 | 137 | 1050 | 1112
0.37 | 146 | 1036.5 | 1090.5
0.38 | 134.5 | 1021.5 | 1077
0.39 | 131 | 994 | 1056.5
0.4 | 116.5 | 975 | 1034.5
0.41 | 99.5 | 957.5 | 1023
0.42 | 107 | 933.5 | 1008
0.43 | 106.5 | 906.5 | 980
0.44 | 92.5 | 879.5 | 956
0.45 | 78 | 855 | 931.5
0.46 | 80.5 | 827 | 902.5
0.47 | 84 | 798 | 885
0.48 | 88.5 | 769.5 | 860
0.49 | 64.5 | 742.5 | 840
0.5 | 36 | 731 | 840