## IDS-VDS Characteristic (mA-mm)
VGS (V) | VDS = 0.100 V | VDS = 0.500 V | VDS = 0.900 V
-0.75 | 0.00032506 | 0.0012922 | 0.0041943
-0.74 | 0.00031081 | 0.0012511 | 0.0040765
-0.73 | 0.0002956 | 0.0012111 | 0.0039659
-0.72 | 0.00028469 | 0.0011694 | 0.0038656
-0.71 | 0.00026942 | 0.0011166 | 0.0037397
-0.7 | 0.00025672 | 0.0010818 | 0.0036103
-0.69 | 0.00024703 | 0.0010423 | 0.003479
-0.68 | 0.00023447 | 0.0010009 | 0.0033891
-0.67 | 0.00022581 | 0.0009657 | 0.0032885
-0.66 | 0.00021426 | 0.0009308 | 0.0031551
-0.65 | 0.00020694 | 0.0009036 | 0.003073
-0.64 | 0.00019695 | 0.0008671 | 0.002976
-0.63 | 0.00018703 | 0.0008325 | 0.0028945
-0.62 | 0.00017782 | 0.0008043 | 0.0028028
-0.61 | 0.00016961 | 0.0007673 | 0.0027033
-0.6 | 0.00016114 | 0.0007455 | 0.0026114
-0.59 | 0.00015337 | 0.0007229 | 0.0025423
-0.58 | 0.00014733 | 0.000692 | 0.0024423
-0.57 | 0.00013997 | 0.0006676 | 0.0023896
-0.56 | 0.00013325 | 0.0006392 | 0.0022997
-0.55 | 0.00012739 | 0.0006183 | 0.0022426
-0.54 | 0.00012255 | 0.0005921 | 0.002159
-0.53 | 0.00011753 | 0.0005731 | 0.0020962
-0.52 | 0.00011184 | 0.0005547 | 0.0020349
-0.51 | 0.00010746 | 0.0005386 | 0.0019718
-0.5 | 0.00010328 | 0.0005202 | 0.0019241
-0.49 | 0.00010098 | 0.0005088 | 0.0018951
-0.48 | 9.811e-05 | 0.00049863 | 0.0018558
-0.47 | 9.746e-05 | 0.00049267 | 0.0018379
-0.46 | 9.817e-05 | 0.00049111 | 0.0018223
-0.45 | 0.00010143 | 0.00049604 | 0.0018471
-0.44 | 0.00010706 | 0.0005103 | 0.0019012
-0.43 | 0.00011672 | 0.00054282 | 0.0019911
-0.42 | 0.00013107 | 0.0005869 | 0.0021261
-0.41 | 0.00015354 | 0.0006552 | 0.0023458
-0.4 | 0.00018589 | 0.0007562 | 0.0026863
-0.39 | 0.00023143 | 0.0009006 | 0.0031809
-0.38 | 0.0002952 | 0.00111 | 0.0038952
-0.37 | 0.0003851 | 0.0013975 | 0.0048934
-0.36 | 0.00051079 | 0.0018068 | 0.006421
-0.35 | 0.000714 | 0.0023699 | 0.008409
-0.34 | 0.0009634 | 0.0031671 | 0.011332
-0.33 | 0.0012979 | 0.0042371 | 0.015345
-0.32 | 0.0017687 | 0.005827 | 0.020897
-0.31 | 0.0024061 | 0.0079 | 0.028618
-0.3 | 0.0032952 | 0.010758 | 0.039543
-0.29 | 0.0045075 | 0.014801 | 0.054362
-0.28 | 0.006328 | 0.020281 | 0.07569
-0.27 | 0.008636 | 0.027851 | 0.10358
-0.26 | 0.011767 | 0.03813 | 0.1423
-0.25 | 0.016061 | 0.051881 | 0.1943
-0.24 | 0.021861 | 0.07172 | 0.26601
-0.23 | 0.029811 | 0.09724 | 0.36149
-0.22 | 0.040341 | 0.13215 | 0.49233
-0.21 | 0.054987 | 0.1786 | 0.6666
-0.2 | 0.07521 | 0.24145 | 0.9006
-0.19 | 0.10179 | 0.32505 | 1.201
-0.18 | 0.13737 | 0.43683 | 1.6177
-0.17 | 0.18529 | 0.5885 | 2.1536
-0.16 | 0.24894 | 0.7823 | 2.8325
-0.15 | 0.33292 | 1.0395 | 3.7137
-0.14 | 0.44667 | 1.3807 | 4.8298
-0.13 | 0.5928 | 1.8147 | 6.235
-0.12 | 0.7897 | 2.3792 | 7.958
-0.11 | 1.0431 | 3.0986 | 10.036
-0.1 | 1.3775 | 4.0232 | 12.486
-0.09 | 1.812 | 5.1871 | 15.446
-0.08 | 2.3588 | 6.607 | 18.901
-0.07 | 3.0487 | 8.33 | 22.727
-0.06 | 3.9174 | 10.422 | 27.116
-0.05 | 5.0052 | 13.006 | 32.088
-0.04 | 6.255 | 16.005 | 37.538
-0.03 | 7.852 | 19.464 | 43.581
-0.02 | 9.716 | 23.423 | 50.1
-0.01 | 11.949 | 27.919 | 56.977
0 | 14.51 | 33.004 | 64.67
0.01 | 17.413 | 38.569 | 72.67
0.02 | 20.63 | 44.489 | 81.07
0.03 | 24.256 | 51.146 | 89.95
0.04 | 28.174 | 58.01 | 99.21
0.05 | 32.369 | 65.62 | 108.69
0.06 | 36.871 | 73.5 | 118.75
0.07 | 41.597 | 81.87 | 129.1
0.08 | 46.523 | 90.6 | 139.64
0.09 | 51.526 | 99.45 | 150.49
0.1 | 56.578 | 108.87 | 161.4
0.11 | 61.58 | 118.39 | 172.8
0.12 | 66.84 | 128.41 | 184.25
0.13 | 71.95 | 138.48 | 195.91
0.14 | 76.96 | 148.82 | 207.61
0.15 | 81.88 | 159.31 | 219.49
0.16 | 86.73 | 170.2 | 231.51
0.17 | 91.37 | 181.07 | 243.56
0.18 | 95.84 | 191.92 | 255.63
0.19 | 100.15 | 203.18 | 267.67
0.2 | 104.22 | 214.47 | 279.99
0.21 | 108.14 | 225.86 | 292.36
0.22 | 111.84 | 237.32 | 304.62
0.23 | 115.47 | 248.6 | 316.92
0.24 | 118.72 | 260.13 | 328.97
0.25 | 121.88 | 271.69 | 341.42
0.26 | 124.83 | 283.15 | 353.62
0.27 | 127.46 | 294.61 | 365.59
0.28 | 130.27 | 305.93 | 377.64
0.29 | 132.64 | 317.3 | 389.62
0.3 | 134.94 | 328.74 | 401.58
0.31 | 137.15 | 339.92 | 413.45
0.32 | 139.15 | 350.98 | 425.13
0.33 | 141.07 | 362.07 | 436.6
0.34 | 142.88 | 372.97 | 448.19
0.35 | 144.5 | 383.7 | 459.47
0.36 | 146.09 | 394.38 | 470.62
0.37 | 147.71 | 404.73 | 481.83
0.38 | 148.99 | 415.03 | 492.49
0.39 | 150.28 | 425.14 | 503.22
0.4 | 151.48 | 434.93 | 513.72
0.41 | 152.46 | 444.65 | 524
0.42 | 153.81 | 454.03 | 534.16
0.43 | 154.68 | 463.27 | 544.11
0.44 | 155.61 | 472.2 | 553.73
0.45 | 156.55 | 480.85 | 563.29
0.46 | 157.29 | 489.32 | 572.3
0.47 | 158.25 | 497.44 | 581.6
0.48 | 159 | 505.24 | 590.4
0.49 | 159.68 | 512.81 | 598.8
0.5 | 160.34 | 520.08 | 607.1

## Tranconductance (mS-mm)
VGS (V) | VDS = 0.100 V | VDS = 0.500 V | VDS = 0.900 V
-0.75 | -0.001425 | -0.00411 | -0.01178
-0.74 | -0.001473 | -0.004055 | -0.01142
-0.73 | -0.001306 | -0.004085 | -0.010545
-0.72 | -0.001309 | -0.004725 | -0.01131
-0.71 | -0.0013985 | -0.00438 | -0.012765
-0.7 | -0.0011195 | -0.003715 | -0.013035
-0.69 | -0.0011125 | -0.004045 | -0.01106
-0.68 | -0.001061 | -0.00383 | -0.009525
-0.67 | -0.0010105 | -0.003505 | -0.0117
-0.66 | -0.0009435 | -0.003105 | -0.010775
-0.65 | -0.0008655 | -0.003185 | -0.008955
-0.64 | -0.0009955 | -0.003555 | -0.008925
-0.63 | -0.0009565 | -0.00314 | -0.00866
-0.62 | -0.000871 | -0.00326 | -0.00956
-0.61 | -0.000834 | -0.00294 | -0.00957
-0.6 | -0.000812 | -0.00222 | -0.00805
-0.59 | -0.0006905 | -0.002675 | -0.008455
-0.58 | -0.00067 | -0.002765 | -0.007635
-0.57 | -0.000704 | -0.00264 | -0.00713
-0.56 | -0.000629 | -0.002465 | -0.00735
-0.55 | -0.000535 | -0.002355 | -0.007035
-0.54 | -0.000493 | -0.00226 | -0.00732
-0.53 | -0.0005355 | -0.00187 | -0.006205
-0.52 | -0.0005035 | -0.001725 | -0.00622
-0.51 | -0.000428 | -0.001725 | -0.00554
-0.5 | -0.000324 | -0.00149 | -0.003835
-0.49 | -0.0002585 | -0.0010785 | -0.003415
-0.48 | -0.000176 | -0.0008065 | -0.00286
-0.47 | 3e-06 | -0.000376 | -0.001675
-0.46 | 0.0001985 | 0.0001685 | 0.00046
-0.45 | 0.0004445 | 0.0009595 | 0.003945
-0.44 | 0.0007645 | 0.002339 | 0.0072
-0.43 | 0.0012005 | 0.00383 | 0.011245
-0.42 | 0.001841 | 0.005619 | 0.017735
-0.41 | 0.002741 | 0.008465 | 0.02801
-0.4 | 0.0038945 | 0.01227 | 0.041755
-0.39 | 0.0054655 | 0.01769 | 0.060445
-0.38 | 0.0076835 | 0.024845 | 0.085625
-0.37 | 0.0107795 | 0.03484 | 0.12629
-0.36 | 0.016445 | 0.04862 | 0.17578
-0.35 | 0.0226305 | 0.068015 | 0.24555
-0.34 | 0.029195 | 0.09336 | 0.3468
-0.33 | 0.040265 | 0.132995 | 0.47825
-0.32 | 0.05541 | 0.183145 | 0.66365
-0.31 | 0.076325 | 0.24655 | 0.9323
-0.3 | 0.10507 | 0.34505 | 1.2872
-0.29 | 0.15164 | 0.47615 | 1.80735
-0.28 | 0.206425 | 0.6525 | 2.4609
-0.27 | 0.27195 | 0.89245 | 3.3305
-0.26 | 0.37125 | 1.2015 | 4.536
-0.25 | 0.5047 | 1.6795 | 6.1855
-0.24 | 0.6875 | 2.26795 | 8.3595
-0.23 | 0.924 | 3.0215 | 11.316
-0.22 | 1.2588 | 4.068 | 15.2555
-0.21 | 1.74345 | 5.465 | 20.4135
-0.2 | 2.34015 | 7.3225 | 26.72
-0.19 | 3.108 | 9.769 | 35.855
-0.18 | 4.175 | 13.1725 | 47.63
-0.17 | 5.5785 | 17.2735 | 60.74
-0.16 | 7.3815 | 22.55 | 78.005
-0.15 | 9.8865 | 29.92 | 99.865
-0.14 | 12.994 | 38.76 | 126.065
-0.13 | 17.1515 | 49.925 | 156.41
-0.12 | 22.515 | 64.195 | 190.05
-0.11 | 29.39 | 82.2 | 226.4
-0.1 | 38.445 | 104.425 | 270.5
-0.09 | 49.065 | 129.19 | 320.75
-0.08 | 61.835 | 157.145 | 364.05
-0.07 | 77.93 | 190.75 | 410.75
-0.06 | 97.825 | 233.8 | 468.05
-0.05 | 116.88 | 279.15 | 521.1
-0.04 | 142.34 | 322.9 | 574.65
-0.03 | 173.05 | 370.9 | 628.1
-0.02 | 204.85 | 422.75 | 669.8
-0.01 | 239.7 | 479.05 | 728.5
0 | 273.2 | 532.5 | 784.65
0.01 | 306 | 574.25 | 820
0.02 | 342.15 | 628.85 | 864
0.03 | 377.2 | 676.05 | 907
0.04 | 405.65 | 723.7 | 937
0.05 | 434.85 | 774.5 | 977
0.06 | 461.4 | 812.5 | 1020.5
0.07 | 482.6 | 855 | 1044.5
0.08 | 496.45 | 879 | 1069.5
0.09 | 502.75 | 913.5 | 1088
0.1 | 502.7 | 947 | 1115.5
0.11 | 513.1 | 977 | 1142.5
0.12 | 518.5 | 1004.5 | 1155.5
0.13 | 506 | 1020.5 | 1168
0.14 | 496.5 | 1041.5 | 1179
0.15 | 488.5 | 1069 | 1195
0.16 | 474.5 | 1088 | 1203.5
0.17 | 455.5 | 1086 | 1206
0.18 | 439 | 1105.5 | 1205.5
0.19 | 419 | 1127.5 | 1218
0.2 | 399.5 | 1134 | 1234.5
0.21 | 381 | 1142.5 | 1231.5
0.22 | 366.5 | 1137 | 1228
0.23 | 344 | 1140.5 | 1217.5
0.24 | 320.5 | 1154.5 | 1225
0.25 | 305.5 | 1151 | 1232.5
0.26 | 279 | 1146 | 1208.5
0.27 | 272 | 1139 | 1201
0.28 | 259 | 1134.5 | 1201.5
0.29 | 233.5 | 1140.5 | 1197
0.3 | 225.5 | 1131 | 1191.5
0.31 | 210.5 | 1112 | 1177.5
0.32 | 196 | 1107.5 | 1157.5
0.33 | 186.5 | 1099.5 | 1153
0.34 | 171.5 | 1081.5 | 1143.5
0.35 | 160.5 | 1070.5 | 1121.5
0.36 | 160.5 | 1051.5 | 1118
0.37 | 145 | 1032.5 | 1093.5
0.38 | 128.5 | 1020.5 | 1069.5
0.39 | 124.5 | 995 | 1061.5
0.4 | 109 | 975.5 | 1039
0.41 | 116.5 | 955 | 1022
0.42 | 111 | 931 | 1005.5
0.43 | 90 | 908.5 | 978.5
0.44 | 93.5 | 879 | 959
0.45 | 84 | 856 | 928.5
0.46 | 85 | 829.5 | 915.5
0.47 | 85.5 | 796 | 905
0.48 | 71.5 | 768.5 | 860
0.49 | 67 | 742 | 835
0.5 | 66 | 727 | 830