## IDS-VDS Characteristic (mA-mm)
VGS (V) | VDS = 0.100 V | VDS = 0.500 V | VDS = 0.900 V
-0.75 | 0.00035326 | 0.0014129 | 0.0047038
-0.74 | 0.00033746 | 0.0013715 | 0.0045573
-0.73 | 0.00031843 | 0.0013198 | 0.0044277
-0.72 | 0.000305 | 0.0012815 | 0.0042919
-0.71 | 0.00028991 | 0.0012371 | 0.0041765
-0.7 | 0.00027668 | 0.0011878 | 0.0040402
-0.69 | 0.00026429 | 0.001148 | 0.0039034
-0.68 | 0.00025489 | 0.0010982 | 0.0037914
-0.67 | 0.00024464 | 0.0010613 | 0.0036784
-0.66 | 0.00023217 | 0.0010184 | 0.0035409
-0.65 | 0.00022184 | 0.0009841 | 0.0034262
-0.64 | 0.00021273 | 0.0009411 | 0.0033278
-0.63 | 0.00020426 | 0.000911 | 0.0032275
-0.62 | 0.00019333 | 0.0008742 | 0.0031108
-0.61 | 0.00018402 | 0.0008404 | 0.0030384
-0.6 | 0.00017544 | 0.0008092 | 0.0029307
-0.59 | 0.00016663 | 0.0007793 | 0.0028448
-0.58 | 0.00016085 | 0.0007496 | 0.0027508
-0.57 | 0.00015272 | 0.0007213 | 0.0026684
-0.56 | 0.0001458 | 0.0006964 | 0.0025917
-0.55 | 0.00013976 | 0.0006663 | 0.0024822
-0.54 | 0.00013238 | 0.0006451 | 0.0024138
-0.53 | 0.00012624 | 0.0006189 | 0.0023442
-0.52 | 0.00012015 | 0.0005968 | 0.0022566
-0.51 | 0.00011647 | 0.0005847 | 0.0021988
-0.5 | 0.00011205 | 0.0005623 | 0.002135
-0.49 | 0.00010858 | 0.0005458 | 0.0021042
-0.48 | 0.00010547 | 0.000534 | 0.0020511
-0.47 | 0.00010438 | 0.0005275 | 0.0020254
-0.46 | 0.00010538 | 0.0005226 | 0.0020227
-0.45 | 0.00010753 | 0.0005357 | 0.0020288
-0.44 | 0.00011298 | 0.0005459 | 0.0020742
-0.43 | 0.00012274 | 0.0005702 | 0.0021515
-0.42 | 0.0001369 | 0.0006145 | 0.0022904
-0.41 | 0.00015893 | 0.0006813 | 0.0025149
-0.4 | 0.00019067 | 0.0007809 | 0.0028491
-0.39 | 0.00023578 | 0.0009223 | 0.0033321
-0.38 | 0.000299 | 0.00113 | 0.0040286
-0.37 | 0.00038826 | 0.0014168 | 0.005038
-0.36 | 0.00051243 | 0.001818 | 0.006521
-0.35 | 0.0007183 | 0.0023783 | 0.008494
-0.34 | 0.0009646 | 0.0031609 | 0.011393
-0.33 | 0.0013003 | 0.0042361 | 0.015403
-0.32 | 0.0017629 | 0.005791 | 0.020978
-0.31 | 0.0023964 | 0.007846 | 0.02858
-0.3 | 0.0032904 | 0.01072 | 0.039515
-0.29 | 0.0044997 | 0.014643 | 0.054337
-0.28 | 0.006315 | 0.020054 | 0.07477
-0.27 | 0.008623 | 0.027473 | 0.10307
-0.26 | 0.011743 | 0.037617 | 0.14101
-0.25 | 0.015977 | 0.05144 | 0.19355
-0.24 | 0.021771 | 0.07115 | 0.26547
-0.23 | 0.029591 | 0.0965 | 0.36164
-0.22 | 0.040298 | 0.13101 | 0.4922
-0.21 | 0.054736 | 0.17781 | 0.6654
-0.2 | 0.07541 | 0.24055 | 0.9013
-0.19 | 0.10162 | 0.32296 | 1.2062
-0.18 | 0.13768 | 0.43569 | 1.6188
-0.17 | 0.18538 | 0.5844 | 2.1469
-0.16 | 0.24908 | 0.7792 | 2.8416
-0.15 | 0.33315 | 1.0396 | 3.7178
-0.14 | 0.44665 | 1.3749 | 4.835
-0.13 | 0.5928 | 1.8151 | 6.233
-0.12 | 0.7904 | 2.3736 | 7.96
-0.11 | 1.0468 | 3.1016 | 10.035
-0.1 | 1.3791 | 4.0205 | 12.529
-0.09 | 1.8192 | 5.1771 | 15.467
-0.08 | 2.3574 | 6.615 | 18.899
-0.07 | 3.0604 | 8.328 | 22.822
-0.06 | 3.9371 | 10.48 | 27.247
-0.05 | 5.0234 | 13.035 | 32.319
-0.04 | 6.295 | 16.001 | 37.641
-0.03 | 7.87 | 19.452 | 43.693
-0.02 | 9.775 | 23.413 | 50.232
-0.01 | 11.993 | 27.907 | 57.23
0 | 14.586 | 32.983 | 64.86
0.01 | 17.48 | 38.601 | 72.86
0.02 | 20.734 | 44.551 | 81.31
0.03 | 24.357 | 51.266 | 90.08
0.04 | 28.272 | 58.17 | 99.39
0.05 | 32.516 | 65.74 | 109.06
0.06 | 36.944 | 73.63 | 119.01
0.07 | 41.733 | 82.08 | 129.5
0.08 | 46.622 | 90.68 | 139.91
0.09 | 51.602 | 99.59 | 150.82
0.1 | 56.693 | 108.93 | 161.78
0.11 | 61.69 | 118.59 | 173.13
0.12 | 66.86 | 128.53 | 184.61
0.13 | 71.98 | 138.58 | 196.25
0.14 | 77.08 | 148.97 | 207.97
0.15 | 82.02 | 159.57 | 219.85
0.16 | 86.87 | 170.4 | 231.95
0.17 | 91.42 | 181.32 | 243.89
0.18 | 95.87 | 192.2 | 256.04
0.19 | 100.16 | 203.46 | 268.25
0.2 | 104.27 | 214.73 | 280.45
0.21 | 108.3 | 226.18 | 292.89
0.22 | 112.11 | 237.57 | 305.03
0.23 | 115.43 | 248.94 | 317.4
0.24 | 118.75 | 260.39 | 329.66
0.25 | 121.9 | 272.07 | 341.95
0.26 | 124.79 | 283.53 | 354.1
0.27 | 127.82 | 294.77 | 366.11
0.28 | 130.37 | 306.33 | 378.23
0.29 | 132.72 | 317.64 | 390.24
0.3 | 135.01 | 329.08 | 402.23
0.31 | 137.19 | 340.41 | 413.95
0.32 | 139.36 | 351.38 | 425.75
0.33 | 141.26 | 362.48 | 437.36
0.34 | 142.92 | 373.42 | 448.78
0.35 | 144.54 | 384.12 | 460.26
0.36 | 146.31 | 394.75 | 471.17
0.37 | 147.77 | 405.24 | 482.47
0.38 | 149.18 | 415.55 | 493.24
0.39 | 150.37 | 425.62 | 503.93
0.4 | 151.43 | 435.48 | 514.43
0.41 | 152.92 | 445.06 | 524.71
0.42 | 153.96 | 454.69 | 534.97
0.43 | 154.91 | 463.89 | 544.87
0.44 | 155.77 | 472.82 | 554.6
0.45 | 156.61 | 481.5 | 563.95
0.46 | 157.73 | 489.97 | 573.3
0.47 | 158.5 | 498.11 | 582.2
0.48 | 159.09 | 506.04 | 591
0.49 | 159.77 | 513.55 | 599.6
0.5 | 160.76 | 520.84 | 607.9

## Tranconductance (mS-mm)
VGS (V) | VDS = 0.100 V | VDS = 0.500 V | VDS = 0.900 V
-0.75 | -0.00158 | -0.00414 | -0.01465
-0.74 | -0.0017415 | -0.004655 | -0.013805
-0.73 | -0.001623 | -0.0045 | -0.01327
-0.72 | -0.001426 | -0.004135 | -0.01256
-0.71 | -0.001416 | -0.004685 | -0.012585
-0.7 | -0.001281 | -0.004455 | -0.013655
-0.69 | -0.0010895 | -0.00448 | -0.01244
-0.68 | -0.0009825 | -0.004335 | -0.01125
-0.67 | -0.001136 | -0.00399 | -0.012525
-0.66 | -0.00114 | -0.00386 | -0.01261
-0.65 | -0.000972 | -0.003865 | -0.010655
-0.64 | -0.000879 | -0.003655 | -0.009935
-0.63 | -0.00097 | -0.003345 | -0.01085
-0.62 | -0.001012 | -0.00353 | -0.009455
-0.61 | -0.0008945 | -0.00325 | -0.009005
-0.6 | -0.0008695 | -0.003055 | -0.00968
-0.59 | -0.0007295 | -0.00298 | -0.008995
-0.58 | -0.0006955 | -0.0029 | -0.00882
-0.57 | -0.0007525 | -0.00266 | -0.007955
-0.56 | -0.000648 | -0.00275 | -0.00931
-0.55 | -0.000671 | -0.002565 | -0.008895
-0.54 | -0.000676 | -0.00237 | -0.0069
-0.53 | -0.0006115 | -0.002415 | -0.00786
-0.52 | -0.0004885 | -0.00171 | -0.00727
-0.51 | -0.000405 | -0.001725 | -0.00608
-0.5 | -0.0003945 | -0.001945 | -0.00473
-0.49 | -0.000329 | -0.001415 | -0.004195
-0.48 | -0.00021 | -0.000915 | -0.00394
-0.47 | -4.5e-06 | -0.00057 | -0.00142
-0.46 | 0.0001575 | 0.00041 | 0.00017
-0.45 | 0.00038 | 0.001165 | 0.002575
-0.44 | 0.0007605 | 0.001725 | 0.006135
-0.43 | 0.001196 | 0.00343 | 0.01081
-0.42 | 0.0018095 | 0.005555 | 0.01817
-0.41 | 0.0026885 | 0.00832 | 0.027935
-0.4 | 0.0038425 | 0.01205 | 0.04086
-0.39 | 0.0054165 | 0.017455 | 0.058975
-0.38 | 0.007624 | 0.024725 | 0.085295
-0.37 | 0.0106715 | 0.0344 | 0.12462
-0.36 | 0.016502 | 0.048075 | 0.1728
-0.35 | 0.0226085 | 0.067145 | 0.2436
-0.34 | 0.0291 | 0.09289 | 0.34545
-0.33 | 0.039915 | 0.131505 | 0.47925
-0.32 | 0.054805 | 0.180495 | 0.65885
-0.31 | 0.076375 | 0.24645 | 0.92685
-0.3 | 0.105165 | 0.33985 | 1.28785
-0.29 | 0.15123 | 0.4667 | 1.76275
-0.28 | 0.206165 | 0.6415 | 2.43665
-0.27 | 0.2714 | 0.87815 | 3.312
-0.26 | 0.3677 | 1.19835 | 4.524
-0.25 | 0.5014 | 1.67665 | 6.223
-0.24 | 0.6807 | 2.253 | 8.4045
-0.23 | 0.92635 | 2.993 | 11.3365
-0.22 | 1.25725 | 4.0655 | 15.188
-0.21 | 1.7556 | 5.477 | 20.455
-0.2 | 2.3442 | 7.2575 | 27.04
-0.19 | 3.1135 | 9.757 | 35.875
-0.18 | 4.188 | 13.072 | 47.035
-0.17 | 5.57 | 17.1755 | 61.14
-0.16 | 7.3885 | 22.76 | 78.545
-0.15 | 9.8785 | 29.785 | 99.67
-0.14 | 12.9825 | 38.775 | 125.76
-0.13 | 17.1875 | 49.935 | 156.25
-0.12 | 22.7 | 64.325 | 190.1
-0.11 | 29.435 | 82.345 | 228.45
-0.1 | 38.62 | 103.775 | 271.6
-0.09 | 48.915 | 129.725 | 318.5
-0.08 | 62.06 | 157.545 | 367.75
-0.07 | 78.985 | 193.25 | 417.4
-0.06 | 98.15 | 235.35 | 474.85
-0.05 | 117.895 | 276.05 | 519.7
-0.04 | 142.33 | 320.85 | 568.7
-0.03 | 174 | 370.6 | 629.55
-0.02 | 206.15 | 422.75 | 676.85
-0.01 | 240.55 | 478.5 | 731.4
0 | 274.35 | 534.7 | 781.5
0.01 | 307.4 | 578.4 | 822.5
0.02 | 343.85 | 633.25 | 861
0.03 | 376.9 | 680.95 | 904
0.04 | 407.95 | 723.7 | 949
0.05 | 433.6 | 773 | 981
0.06 | 460.85 | 817 | 1022
0.07 | 483.9 | 852.5 | 1045
0.08 | 493.45 | 875.5 | 1066
0.09 | 503.55 | 912.5 | 1093.5
0.1 | 504.4 | 950 | 1115.5
0.11 | 508.35 | 980 | 1141.5
0.12 | 514.5 | 999.5 | 1156
0.13 | 511 | 1022 | 1168
0.14 | 502 | 1049.5 | 1180
0.15 | 489.5 | 1071.5 | 1199
0.16 | 470 | 1087.5 | 1202
0.17 | 450 | 1090 | 1204.5
0.18 | 437 | 1107 | 1218
0.19 | 420 | 1126.5 | 1220.5
0.2 | 407 | 1136 | 1232
0.21 | 392 | 1142 | 1229
0.22 | 356.5 | 1138 | 1225.5
0.23 | 332 | 1141 | 1231.5
0.24 | 323.5 | 1156.5 | 1227.5
0.25 | 302 | 1157 | 1222
0.26 | 296 | 1135 | 1208
0.27 | 279 | 1140 | 1206.5
0.28 | 245 | 1143.5 | 1206.5
0.29 | 232 | 1137.5 | 1200
0.3 | 223.5 | 1138.5 | 1185.5
0.31 | 217.5 | 1115 | 1176
0.32 | 203.5 | 1103.5 | 1170.5
0.33 | 178 | 1102 | 1151.5
0.34 | 164 | 1082 | 1145
0.35 | 169.5 | 1066.5 | 1119.5
0.36 | 161.5 | 1056 | 1110.5
0.37 | 143.5 | 1040 | 1103.5
0.38 | 130 | 1019 | 1073
0.39 | 112.5 | 996.5 | 1059.5
0.4 | 127.5 | 972 | 1039
0.41 | 126.5 | 960.5 | 1027
0.42 | 99.5 | 941.5 | 1008
0.43 | 90.5 | 906.5 | 981.5
0.44 | 85 | 880.5 | 954
0.45 | 98 | 857.5 | 935
0.46 | 94.5 | 830.5 | 912.5
0.47 | 68 | 803.5 | 885
0.48 | 63.5 | 772 | 870
0.49 | 83.5 | 740 | 845
0.5 | 99 | 729 | 830