## IDS-VDS Characteristic (mA-mm)
VGS (V) | VDS = 0.100 V | VDS = 0.500 V | VDS = 0.900 V
-0.75 | 0.00036032 | 0.001476 | 0.0049915
-0.74 | 0.0003418 | 0.0014362 | 0.0048454
-0.73 | 0.00032618 | 0.0013857 | 0.0046919
-0.72 | 0.00031198 | 0.0013381 | 0.0045586
-0.71 | 0.00029594 | 0.0012939 | 0.0043937
-0.7 | 0.00028271 | 0.0012347 | 0.0042663
-0.69 | 0.00026923 | 0.0011923 | 0.0041297
-0.68 | 0.00025792 | 0.0011455 | 0.0039886
-0.67 | 0.00024342 | 0.0011034 | 0.0038708
-0.66 | 0.00023537 | 0.0010539 | 0.0037452
-0.65 | 0.00022235 | 0.0010184 | 0.0036197
-0.64 | 0.00021191 | 0.0009806 | 0.0035064
-0.63 | 0.00020394 | 0.0009423 | 0.0033822
-0.62 | 0.00019411 | 0.0009096 | 0.0032799
-0.61 | 0.00018422 | 0.0008779 | 0.0031801
-0.6 | 0.00017679 | 0.0008429 | 0.0030754
-0.59 | 0.00016758 | 0.0008072 | 0.0029682
-0.58 | 0.00016002 | 0.0007755 | 0.0028701
-0.57 | 0.00015305 | 0.0007483 | 0.0027787
-0.56 | 0.00014617 | 0.0007236 | 0.0026748
-0.55 | 0.00013864 | 0.0006946 | 0.0025816
-0.54 | 0.00013317 | 0.0006696 | 0.0025209
-0.53 | 0.00012695 | 0.0006419 | 0.0024404
-0.52 | 0.00012182 | 0.0006197 | 0.0023523
-0.51 | 0.00011733 | 0.0005996 | 0.0022768
-0.5 | 0.00011158 | 0.0005822 | 0.00221
-0.49 | 0.00010877 | 0.0005646 | 0.0021656
-0.48 | 0.00010706 | 0.0005577 | 0.0021142
-0.47 | 0.000105 | 0.000542 | 0.0020769
-0.46 | 0.00010444 | 0.0005407 | 0.0020713
-0.45 | 0.00010632 | 0.0005447 | 0.0020839
-0.44 | 0.0001106 | 0.0005497 | 0.0021079
-0.43 | 0.00011984 | 0.0005748 | 0.0021849
-0.42 | 0.00013345 | 0.0006091 | 0.0022975
-0.41 | 0.00015288 | 0.0006743 | 0.0024938
-0.4 | 0.00018258 | 0.0007618 | 0.0028012
-0.39 | 0.00022502 | 0.0008968 | 0.0032342
-0.38 | 0.00028534 | 0.0010811 | 0.0038797
-0.37 | 0.00037029 | 0.0013497 | 0.0047852
-0.36 | 0.00048651 | 0.001726 | 0.006169
-0.35 | 0.0006808 | 0.0022404 | 0.007995
-0.34 | 0.0009142 | 0.0029677 | 0.010666
-0.33 | 0.0012338 | 0.0039823 | 0.014296
-0.32 | 0.0016728 | 0.005376 | 0.019428
-0.31 | 0.0022841 | 0.007488 | 0.026676
-0.3 | 0.00313 | 0.010149 | 0.036875
-0.29 | 0.0042831 | 0.013893 | 0.050722
-0.28 | 0.005943 | 0.019035 | 0.06976
-0.27 | 0.008145 | 0.026027 | 0.0966
-0.26 | 0.011109 | 0.035723 | 0.13273
-0.25 | 0.015198 | 0.048834 | 0.182
-0.24 | 0.020727 | 0.06721 | 0.24864
-0.23 | 0.028283 | 0.09169 | 0.33884
-0.22 | 0.038568 | 0.1245 | 0.45928
-0.21 | 0.052254 | 0.16849 | 0.6268
-0.2 | 0.07233 | 0.22785 | 0.8469
-0.19 | 0.09778 | 0.30781 | 1.1304
-0.18 | 0.13285 | 0.4148 | 1.5245
-0.17 | 0.17817 | 0.55693 | 2.0346
-0.16 | 0.2404 | 0.7401 | 2.6828
-0.15 | 0.3222 | 0.992 | 3.5304
-0.14 | 0.43176 | 1.3184 | 4.5871
-0.13 | 0.5764 | 1.7449 | 5.98
-0.12 | 0.7676 | 2.2869 | 7.637
-0.11 | 1.0148 | 2.9902 | 9.661
-0.1 | 1.3432 | 3.8777 | 12.056
-0.09 | 1.7703 | 5.0063 | 14.988
-0.08 | 2.309 | 6.379 | 18.286
-0.07 | 2.9966 | 8.076 | 22.151
-0.06 | 3.8423 | 10.155 | 26.465
-0.05 | 4.9266 | 12.667 | 31.405
-0.04 | 6.178 | 15.6 | 36.862
-0.03 | 7.758 | 19.03 | 42.738
-0.02 | 9.616 | 22.942 | 49.291
-0.01 | 11.831 | 27.423 | 56.094
0 | 14.416 | 32.424 | 63.83
0.01 | 17.292 | 37.957 | 71.79
0.02 | 20.548 | 43.916 | 80.11
0.03 | 24.147 | 50.555 | 89.11
0.04 | 28.08 | 57.44 | 98.33
0.05 | 32.306 | 64.98 | 107.77
0.06 | 36.791 | 72.9 | 117.89
0.07 | 41.553 | 81.3 | 128.24
0.08 | 46.441 | 89.81 | 138.72
0.09 | 51.443 | 98.96 | 149.63
0.1 | 56.531 | 108.22 | 160.55
0.11 | 61.53 | 117.89 | 171.89
0.12 | 66.77 | 127.93 | 183.47
0.13 | 71.93 | 137.88 | 195.15
0.14 | 76.98 | 148.29 | 206.75
0.15 | 81.92 | 158.92 | 218.77
0.16 | 86.75 | 169.72 | 230.82
0.17 | 91.37 | 180.52 | 242.9
0.18 | 95.84 | 191.68 | 255.08
0.19 | 100.24 | 202.82 | 267.18
0.2 | 104.3 | 214.12 | 279.49
0.21 | 108.26 | 225.7 | 291.94
0.22 | 112 | 236.88 | 304.23
0.23 | 115.49 | 248.47 | 316.63
0.24 | 118.88 | 260.01 | 328.69
0.25 | 122 | 271.6 | 341.23
0.26 | 124.94 | 283.22 | 353.44
0.27 | 127.75 | 294.65 | 365.54
0.28 | 130.43 | 306.05 | 377.59
0.29 | 132.88 | 317.48 | 389.6
0.3 | 135.24 | 328.95 | 401.74
0.31 | 137.35 | 340.16 | 413.6
0.32 | 139.43 | 351.31 | 425.28
0.33 | 141.5 | 362.52 | 436.85
0.34 | 143.15 | 373.42 | 448.45
0.35 | 144.86 | 384.3 | 459.92
0.36 | 146.47 | 394.79 | 471.13
0.37 | 147.85 | 405.48 | 482.36
0.38 | 149.42 | 415.81 | 493.13
0.39 | 150.58 | 425.91 | 503.94
0.4 | 151.82 | 435.97 | 514.55
0.41 | 152.98 | 445.53 | 524.88
0.42 | 154.15 | 455.21 | 535.23
0.43 | 155.19 | 464.46 | 545.19
0.44 | 156.13 | 473.5 | 554.93
0.45 | 156.98 | 482.19 | 564.55
0.46 | 157.83 | 490.8 | 573.8
0.47 | 158.92 | 499 | 582.6
0.48 | 159.57 | 506.91 | 591.8
0.49 | 160.24 | 514.61 | 600.3
0.5 | 160.96 | 521.87 | 608.6

## Tranconductance (mS-mm)
VGS (V) | VDS = 0.100 V | VDS = 0.500 V | VDS = 0.900 V
-0.75 | -0.001852 | -0.00398 | -0.01461
-0.74 | -0.001707 | -0.004515 | -0.01498
-0.73 | -0.001491 | -0.004905 | -0.01434
-0.72 | -0.001512 | -0.00459 | -0.01491
-0.71 | -0.0014635 | -0.00517 | -0.014615
-0.7 | -0.0013355 | -0.00508 | -0.0132
-0.69 | -0.0012395 | -0.00446 | -0.013885
-0.68 | -0.0012905 | -0.004445 | -0.012945
-0.67 | -0.0011275 | -0.00458 | -0.01217
-0.66 | -0.0010535 | -0.00425 | -0.012555
-0.65 | -0.001173 | -0.003665 | -0.01194
-0.64 | -0.0009205 | -0.003805 | -0.011875
-0.63 | -0.00089 | -0.00355 | -0.011325
-0.62 | -0.000986 | -0.00322 | -0.010105
-0.61 | -0.000866 | -0.003335 | -0.010225
-0.6 | -0.000832 | -0.003535 | -0.010595
-0.59 | -0.0008385 | -0.00337 | -0.010265
-0.58 | -0.0007265 | -0.002945 | -0.009475
-0.57 | -0.0006925 | -0.002595 | -0.009765
-0.56 | -0.0007205 | -0.002685 | -0.009855
-0.55 | -0.00065 | -0.0027 | -0.007695
-0.54 | -0.0005845 | -0.002635 | -0.00706
-0.53 | -0.0005675 | -0.002495 | -0.00843
-0.52 | -0.000481 | -0.002115 | -0.00818
-0.51 | -0.000512 | -0.001875 | -0.007115
-0.5 | -0.000428 | -0.00175 | -0.00556
-0.49 | -0.000226 | -0.001225 | -0.00479
-0.48 | -0.0001885 | -0.00113 | -0.004435
-0.47 | -0.000131 | -0.00085 | -0.002145
-0.46 | 6.6e-05 | 0.000135 | 0.00035
-0.45 | 0.000308 | 0.00045 | 0.00183
-0.44 | 0.000676 | 0.001505 | 0.00505
-0.43 | 0.0011425 | 0.00297 | 0.00948
-0.42 | 0.001652 | 0.004975 | 0.015445
-0.41 | 0.0024565 | 0.007635 | 0.025185
-0.4 | 0.003607 | 0.011125 | 0.03702
-0.39 | 0.005138 | 0.015965 | 0.053925
-0.38 | 0.0072635 | 0.022645 | 0.07755
-0.37 | 0.0100585 | 0.032245 | 0.114465
-0.36 | 0.0155255 | 0.044535 | 0.16049
-0.35 | 0.0213845 | 0.062085 | 0.22485
-0.34 | 0.02765 | 0.087095 | 0.31505
-0.33 | 0.03793 | 0.120415 | 0.4381
-0.32 | 0.052515 | 0.175285 | 0.619
-0.31 | 0.07286 | 0.23865 | 0.87235
-0.3 | 0.09995 | 0.32025 | 1.2023
-0.29 | 0.14065 | 0.4443 | 1.64425
-0.28 | 0.193095 | 0.6067 | 2.2939
-0.27 | 0.2583 | 0.8344 | 3.1485
-0.26 | 0.35265 | 1.14035 | 4.27
-0.25 | 0.4809 | 1.57435 | 5.7955
-0.24 | 0.65425 | 2.1428 | 7.842
-0.23 | 0.89205 | 2.8645 | 10.532
-0.22 | 1.19855 | 3.84 | 14.398
-0.21 | 1.6881 | 5.1675 | 19.381
-0.2 | 2.2763 | 6.966 | 25.18
-0.19 | 3.026 | 9.3475 | 33.88
-0.18 | 4.0195 | 12.456 | 45.21
-0.17 | 5.3775 | 16.265 | 57.915
-0.16 | 7.2015 | 21.7535 | 74.79
-0.15 | 9.568 | 28.915 | 95.215
-0.14 | 12.71 | 37.645 | 122.48
-0.13 | 16.792 | 48.425 | 152.495
-0.12 | 21.92 | 62.265 | 184.05
-0.11 | 28.78 | 79.54 | 220.95
-0.1 | 37.775 | 100.805 | 266.35
-0.09 | 48.29 | 125.065 | 311.5
-0.08 | 61.315 | 153.485 | 358.15
-0.07 | 76.665 | 188.8 | 408.95
-0.06 | 96.5 | 229.55 | 462.7
-0.05 | 116.785 | 272.25 | 519.85
-0.04 | 141.57 | 318.15 | 566.65
-0.03 | 171.9 | 367.1 | 621.45
-0.02 | 203.65 | 419.65 | 667.8
-0.01 | 240 | 474.1 | 726.95
0 | 273.05 | 526.7 | 784.8
0.01 | 306.6 | 574.6 | 814
0.02 | 342.75 | 629.9 | 866
0.03 | 376.6 | 676.2 | 911
0.04 | 407.95 | 721.25 | 933
0.05 | 435.55 | 773 | 978
0.06 | 462.35 | 816 | 1023.5
0.07 | 482.5 | 845.5 | 1041.5
0.08 | 494.5 | 883 | 1069.5
0.09 | 504.5 | 920.5 | 1091.5
0.1 | 504.35 | 946.5 | 1113
0.11 | 511.95 | 985.5 | 1146
0.12 | 520 | 999.5 | 1163
0.13 | 510.5 | 1018 | 1164
0.14 | 499.5 | 1052 | 1181
0.15 | 488.5 | 1071.5 | 1203.5
0.16 | 472.5 | 1080 | 1206.5
0.17 | 454.5 | 1098 | 1213
0.18 | 443.5 | 1115 | 1214
0.19 | 423 | 1122 | 1220.5
0.2 | 401 | 1144 | 1238
0.21 | 385 | 1138 | 1237
0.22 | 361.5 | 1138.5 | 1234.5
0.23 | 344 | 1156.5 | 1223
0.24 | 325.5 | 1156.5 | 1230
0.25 | 303 | 1160.5 | 1237.5
0.26 | 287.5 | 1152.5 | 1215.5
0.27 | 274.5 | 1141.5 | 1207.5
0.28 | 256.5 | 1141.5 | 1203
0.29 | 240.5 | 1145 | 1207.5
0.3 | 223.5 | 1134 | 1200
0.31 | 209.5 | 1118 | 1177
0.32 | 207.5 | 1118 | 1162.5
0.33 | 186 | 1105.5 | 1158.5
0.34 | 168 | 1089 | 1153.5
0.35 | 166 | 1068.5 | 1134
0.36 | 149.5 | 1059 | 1122
0.37 | 147.5 | 1051 | 1100
0.38 | 136.5 | 1021.5 | 1079
0.39 | 120 | 1008 | 1071
0.4 | 120 | 981 | 1047
0.41 | 116.5 | 962 | 1034
0.42 | 110.5 | 946.5 | 1015.5
0.43 | 99 | 914.5 | 985
0.44 | 89.5 | 886.5 | 968
0.45 | 85 | 865 | 943.5
0.46 | 97 | 840.5 | 902.5
0.47 | 87 | 805.5 | 900
0.48 | 66 | 780.5 | 885
0.49 | 69.5 | 748 | 840
0.5 | 72 | 726 | 830