## IDS-VDS Characteristic (mA-mm)
VGS (V) | VDS = 0.100 V | VDS = 0.500 V | VDS = 0.900 V
-0.75 | 0.00031571 | 0.0013117 | 0.004436
-0.74 | 0.00030146 | 0.0012656 | 0.0043075
-0.73 | 0.00028947 | 0.0012204 | 0.0041946
-0.72 | 0.0002754 | 0.0011765 | 0.004078
-0.71 | 0.0002637 | 0.001132 | 0.0039304
-0.7 | 0.000252 | 0.0010848 | 0.0037898
-0.69 | 0.00024022 | 0.0010496 | 0.0036762
-0.68 | 0.00022893 | 0.0010153 | 0.0035558
-0.67 | 0.00021873 | 0.0009753 | 0.003441
-0.66 | 0.00020955 | 0.0009459 | 0.0033289
-0.65 | 0.00019825 | 0.0009045 | 0.0032261
-0.64 | 0.000188 | 0.0008685 | 0.0031058
-0.63 | 0.00018078 | 0.0008324 | 0.0030116
-0.62 | 0.00017297 | 0.0008039 | 0.0029129
-0.61 | 0.00016433 | 0.0007661 | 0.0028119
-0.6 | 0.00015636 | 0.0007425 | 0.0027249
-0.59 | 0.00014967 | 0.000716 | 0.0026454
-0.58 | 0.00014314 | 0.0006927 | 0.0025556
-0.57 | 0.00013691 | 0.0006643 | 0.0024706
-0.56 | 0.00013018 | 0.0006394 | 0.002395
-0.55 | 0.00012387 | 0.0006147 | 0.0023122
-0.54 | 0.00011865 | 0.0005938 | 0.00224
-0.53 | 0.00011398 | 0.0005743 | 0.0021604
-0.52 | 0.00010937 | 0.0005546 | 0.0021002
-0.51 | 0.00010397 | 0.0005316 | 0.0020512
-0.5 | 0.00010133 | 0.0005173 | 0.0019973
-0.49 | 9.832e-05 | 0.0005049 | 0.0019383
-0.48 | 9.65e-05 | 0.0004968 | 0.0019113
-0.47 | 9.516e-05 | 0.00049009 | 0.0018967
-0.46 | 9.636e-05 | 0.00048715 | 0.0018769
-0.45 | 9.909e-05 | 0.00049221 | 0.0018986
-0.44 | 0.00010387 | 0.00050393 | 0.0019327
-0.43 | 0.00011354 | 0.00052948 | 0.0020157
-0.42 | 0.00012752 | 0.00056935 | 0.0021482
-0.41 | 0.00014834 | 0.0006427 | 0.0023514
-0.4 | 0.00017971 | 0.0007368 | 0.0026483
-0.39 | 0.00022377 | 0.0008787 | 0.0031214
-0.38 | 0.00028479 | 0.0010732 | 0.0037922
-0.37 | 0.00037214 | 0.00135 | 0.0047662
-0.36 | 0.0004913 | 0.0017337 | 0.006202
-0.35 | 0.0006876 | 0.0022709 | 0.008098
-0.34 | 0.000924 | 0.0030171 | 0.010833
-0.33 | 0.0012515 | 0.004072 | 0.014639
-0.32 | 0.0017025 | 0.0054883 | 0.019954
-0.31 | 0.0023211 | 0.007669 | 0.027364
-0.3 | 0.003172 | 0.010394 | 0.037797
-0.29 | 0.0043505 | 0.014214 | 0.052167
-0.28 | 0.006136 | 0.019394 | 0.07233
-0.27 | 0.008398 | 0.026688 | 0.09919
-0.26 | 0.011408 | 0.036459 | 0.13602
-0.25 | 0.015526 | 0.050105 | 0.18708
-0.24 | 0.021122 | 0.06878 | 0.25443
-0.23 | 0.02878 | 0.09349 | 0.34899
-0.22 | 0.039136 | 0.12658 | 0.47486
-0.21 | 0.053192 | 0.17152 | 0.6428
-0.2 | 0.07343 | 0.23245 | 0.8653
-0.19 | 0.09899 | 0.31263 | 1.1708
-0.18 | 0.13414 | 0.42216 | 1.5635
-0.17 | 0.18108 | 0.56558 | 2.0851
-0.16 | 0.24247 | 0.7552 | 2.7498
-0.15 | 0.3255 | 1.0042 | 3.598
-0.14 | 0.43534 | 1.3382 | 4.7082
-0.13 | 0.5805 | 1.7631 | 6.097
-0.12 | 0.7715 | 2.3115 | 7.768
-0.11 | 1.0212 | 3.006 | 9.835
-0.1 | 1.347 | 3.9078 | 12.248
-0.09 | 1.7739 | 5.0483 | 15.193
-0.08 | 2.3065 | 6.435 | 18.574
-0.07 | 2.9928 | 8.129 | 22.413
-0.06 | 3.8491 | 10.24 | 26.839
-0.05 | 4.9169 | 12.714 | 31.641
-0.04 | 6.172 | 15.668 | 37.129
-0.03 | 7.709 | 19.101 | 43.078
-0.02 | 9.604 | 22.958 | 49.573
-0.01 | 11.787 | 27.449 | 56.587
0 | 14.351 | 32.516 | 64.2
0.01 | 17.232 | 38.018 | 72.11
0.02 | 20.452 | 43.971 | 80.47
0.03 | 24.051 | 50.563 | 89.49
0.04 | 27.943 | 57.48 | 98.67
0.05 | 32.144 | 65.08 | 108.32
0.06 | 36.57 | 72.97 | 118.2
0.07 | 41.355 | 81.35 | 128.62
0.08 | 46.24 | 89.97 | 139.11
0.09 | 51.261 | 98.91 | 149.98
0.1 | 56.371 | 108.22 | 160.96
0.11 | 61.38 | 117.89 | 172.28
0.12 | 66.58 | 127.92 | 183.87
0.13 | 71.69 | 137.87 | 195.5
0.14 | 76.8 | 148.37 | 207.26
0.15 | 81.8 | 158.95 | 219.03
0.16 | 86.69 | 169.68 | 231.22
0.17 | 91.28 | 180.74 | 243.29
0.18 | 95.81 | 191.64 | 255.44
0.19 | 100.12 | 202.8 | 267.73
0.2 | 104.23 | 214.24 | 279.87
0.21 | 108.29 | 225.64 | 292.36
0.22 | 112.12 | 237.04 | 304.71
0.23 | 115.59 | 248.53 | 317.07
0.24 | 118.88 | 260.01 | 329.21
0.25 | 122.03 | 271.62 | 341.64
0.26 | 125.03 | 283.23 | 353.77
0.27 | 128.06 | 294.55 | 365.95
0.28 | 130.66 | 306.08 | 378.12
0.29 | 133.08 | 317.48 | 389.91
0.3 | 135.36 | 328.96 | 402.18
0.31 | 137.4 | 340.34 | 414.12
0.32 | 139.67 | 351.39 | 425.79
0.33 | 141.64 | 362.55 | 437.63
0.34 | 143.38 | 373.57 | 449.05
0.35 | 144.98 | 384.31 | 460.51
0.36 | 146.65 | 395.04 | 471.74
0.37 | 148.24 | 405.56 | 482.85
0.38 | 149.65 | 415.92 | 493.79
0.39 | 150.81 | 426.06 | 504.46
0.4 | 152.05 | 436 | 515.06
0.41 | 153.38 | 445.72 | 525.42
0.42 | 154.48 | 455.28 | 535.76
0.43 | 155.43 | 464.59 | 545.59
0.44 | 156.33 | 473.62 | 555.46
0.45 | 157.09 | 482.41 | 565.05
0.46 | 158.33 | 490.89 | 574.4
0.47 | 158.99 | 499.16 | 583.4
0.48 | 159.7 | 507.09 | 592.4
0.49 | 160.36 | 514.71 | 601
0.5 | 161.24 | 522.12 | 609.2

## Tranconductance (mS-mm)
VGS (V) | VDS = 0.100 V | VDS = 0.500 V | VDS = 0.900 V
-0.75 | -0.001425 | -0.00461 | -0.01285
-0.74 | -0.001312 | -0.004565 | -0.01207
-0.73 | -0.001303 | -0.004455 | -0.011475
-0.72 | -0.0012885 | -0.00442 | -0.01321
-0.71 | -0.00117 | -0.004585 | -0.01441
-0.7 | -0.001174 | -0.00412 | -0.01271
-0.69 | -0.0011535 | -0.003475 | -0.0117
-0.68 | -0.0010745 | -0.003715 | -0.01176
-0.67 | -0.000969 | -0.00347 | -0.011345
-0.66 | -0.001024 | -0.00354 | -0.010745
-0.65 | -0.0010775 | -0.00387 | -0.011155
-0.64 | -0.0008735 | -0.003605 | -0.010725
-0.63 | -0.0007515 | -0.00323 | -0.009645
-0.62 | -0.0008225 | -0.003315 | -0.009985
-0.61 | -0.0008305 | -0.00307 | -0.0094
-0.6 | -0.000733 | -0.002505 | -0.008325
-0.59 | -0.000661 | -0.00249 | -0.008465
-0.58 | -0.000638 | -0.002585 | -0.00874
-0.57 | -0.000648 | -0.002665 | -0.00803
-0.56 | -0.000652 | -0.00248 | -0.00792
-0.55 | -0.0005765 | -0.00228 | -0.00775
-0.54 | -0.0004945 | -0.00202 | -0.00759
-0.53 | -0.000464 | -0.00196 | -0.00699
-0.52 | -0.0005005 | -0.002135 | -0.00546
-0.51 | -0.000402 | -0.001865 | -0.005145
-0.5 | -0.0002825 | -0.001335 | -0.005645
-0.49 | -0.0002415 | -0.001025 | -0.0043
-0.48 | -0.000158 | -0.0007405 | -0.00208
-0.47 | -7e-06 | -0.0004825 | -0.00172
-0.46 | 0.0001965 | 0.000106 | 9.5e-05
-0.45 | 0.0003755 | 0.000839 | 0.00279
-0.44 | 0.0007225 | 0.0018635 | 0.005855
-0.43 | 0.0011825 | 0.003271 | 0.010775
-0.42 | 0.00174 | 0.005661 | 0.016785
-0.41 | 0.0026095 | 0.0083725 | 0.025005
-0.4 | 0.0037715 | 0.0118 | 0.0385
-0.39 | 0.005254 | 0.01682 | 0.057195
-0.38 | 0.0074185 | 0.023565 | 0.08224
-0.37 | 0.0103255 | 0.033025 | 0.12049
-0.36 | 0.015773 | 0.046045 | 0.16659
-0.35 | 0.021635 | 0.06417 | 0.23155
-0.34 | 0.028195 | 0.090055 | 0.32705
-0.33 | 0.038925 | 0.12356 | 0.45605
-0.32 | 0.05348 | 0.17985 | 0.63625
-0.31 | 0.073475 | 0.245285 | 0.89215
-0.3 | 0.10147 | 0.32725 | 1.24015
-0.29 | 0.1482 | 0.45 | 1.72665
-0.28 | 0.202375 | 0.6237 | 2.35115
-0.27 | 0.2636 | 0.85325 | 3.1845
-0.26 | 0.3564 | 1.17085 | 4.3945
-0.25 | 0.4857 | 1.61605 | 5.9205
-0.24 | 0.6627 | 2.16925 | 8.0955
-0.23 | 0.9007 | 2.89 | 11.0215
-0.22 | 1.2206 | 3.9015 | 14.6905
-0.21 | 1.7147 | 5.2935 | 19.522
-0.2 | 2.2899 | 7.0555 | 26.4
-0.19 | 3.0355 | 9.4855 | 34.91
-0.18 | 4.1045 | 12.6475 | 45.715
-0.17 | 5.4165 | 16.652 | 59.315
-0.16 | 7.221 | 21.931 | 75.645
-0.15 | 9.6435 | 29.15 | 97.92
-0.14 | 12.75 | 37.945 | 124.95
-0.13 | 16.808 | 48.665 | 152.99
-0.12 | 22.035 | 62.145 | 186.9
-0.11 | 28.775 | 79.815 | 224
-0.1 | 37.635 | 102.115 | 267.9
-0.09 | 47.975 | 126.36 | 316.3
-0.08 | 60.945 | 154.035 | 361
-0.07 | 77.13 | 190.25 | 413.25
-0.06 | 96.205 | 229.25 | 461.4
-0.05 | 116.145 | 271.4 | 514.5
-0.04 | 139.605 | 319.35 | 571.85
-0.03 | 171.6 | 364.5 | 622.2
-0.02 | 203.9 | 417.4 | 675.45
-0.01 | 237.35 | 477.9 | 731.35
0 | 272.25 | 528.45 | 776.15
0.01 | 305.05 | 572.75 | 813.5
0.02 | 340.95 | 627.25 | 869
0.03 | 374.55 | 675.45 | 910
0.04 | 404.65 | 725.85 | 941.5
0.05 | 431.35 | 774.5 | 976.5
0.06 | 460.55 | 813.5 | 1015
0.07 | 483.5 | 850 | 1045.5
0.08 | 495.3 | 878 | 1068
0.09 | 506.55 | 912.5 | 1092.5
0.1 | 505.95 | 949 | 1115
0.11 | 510.45 | 985 | 1145.5
0.12 | 515.5 | 999 | 1161
0.13 | 511 | 1022.5 | 1169.5
0.14 | 505.5 | 1054 | 1176.5
0.15 | 494.5 | 1065.5 | 1198
0.16 | 474 | 1089.5 | 1213
0.17 | 456 | 1098 | 1211
0.18 | 442 | 1103 | 1222
0.19 | 421 | 1130 | 1221.5
0.2 | 408.5 | 1142 | 1231.5
0.21 | 394.5 | 1140 | 1242
0.22 | 365 | 1144.5 | 1235.5
0.23 | 338 | 1148.5 | 1225
0.24 | 322 | 1154.5 | 1228.5
0.25 | 307.5 | 1161 | 1228
0.26 | 301.5 | 1146.5 | 1215.5
0.27 | 281.5 | 1142.5 | 1217.5
0.28 | 251 | 1146.5 | 1198
0.29 | 235 | 1144 | 1203
0.3 | 216 | 1143 | 1210.5
0.31 | 215.5 | 1121.5 | 1180.5
0.32 | 212 | 1110.5 | 1175.5
0.33 | 185.5 | 1109 | 1163
0.34 | 167 | 1088 | 1144
0.35 | 163.5 | 1073.5 | 1134.5
0.36 | 163 | 1062.5 | 1117
0.37 | 150 | 1044 | 1102.5
0.38 | 128.5 | 1025 | 1080.5
0.39 | 120 | 1004 | 1063.5
0.4 | 128.5 | 983 | 1048
0.41 | 121.5 | 964 | 1035
0.42 | 102.5 | 943.5 | 1008.5
0.43 | 92.5 | 917 | 985
0.44 | 83 | 891 | 973
0.45 | 100 | 863.5 | 947
0.46 | 95 | 837.5 | 917.5
0.47 | 68.5 | 810 | 900
0.48 | 68.5 | 777.5 | 880
0.49 | 77 | 751.5 | 840
0.5 | 88 | 741 | 820