## IDS-VDS Characteristic (mA-mm)
VGS (V) | VDS = 0.100 V | VDS = 0.500 V | VDS = 0.900 V
-0.75 | 0.00029957 | 0.0012167 | 0.003997
-0.74 | 0.00028681 | 0.0011734 | 0.0038529
-0.73 | 0.00027475 | 0.0011349 | 0.0037295
-0.72 | 0.00026158 | 0.0010987 | 0.0036458
-0.71 | 0.00025059 | 0.0010449 | 0.003506
-0.7 | 0.00023944 | 0.0010029 | 0.0033971
-0.69 | 0.00022993 | 0.0009744 | 0.003308
-0.68 | 0.00021932 | 0.0009351 | 0.0031908
-0.67 | 0.00020883 | 0.0009005 | 0.0031078
-0.66 | 0.00019993 | 0.0008677 | 0.0030092
-0.65 | 0.00019167 | 0.0008356 | 0.0029013
-0.64 | 0.00018158 | 0.0008067 | 0.0028166
-0.63 | 0.00017351 | 0.0007783 | 0.0027364
-0.62 | 0.00016585 | 0.0007431 | 0.0026443
-0.61 | 0.00015951 | 0.0007188 | 0.0025637
-0.6 | 0.00015096 | 0.0006928 | 0.0024737
-0.59 | 0.00014435 | 0.000669 | 0.0023927
-0.58 | 0.00013757 | 0.0006416 | 0.0023188
-0.57 | 0.00013191 | 0.0006248 | 0.0022452
-0.56 | 0.00012516 | 0.0005991 | 0.0021724
-0.55 | 0.00011972 | 0.0005823 | 0.0021169
-0.54 | 0.00011519 | 0.0005575 | 0.0020328
-0.53 | 0.00011032 | 0.0005378 | 0.0019868
-0.52 | 0.00010619 | 0.0005181 | 0.0019273
-0.51 | 0.00010152 | 0.000504 | 0.0018548
-0.5 | 9.825e-05 | 0.00049007 | 0.0018239
-0.49 | 9.554e-05 | 0.00047873 | 0.0017957
-0.48 | 9.357e-05 | 0.00047102 | 0.001767
-0.47 | 9.436e-05 | 0.00046728 | 0.0017487
-0.46 | 9.551e-05 | 0.00046854 | 0.0017527
-0.45 | 9.981e-05 | 0.00047968 | 0.0017918
-0.44 | 0.00010686 | 0.00050068 | 0.0018491
-0.43 | 0.00011777 | 0.00053384 | 0.0019607
-0.42 | 0.0001349 | 0.0005894 | 0.0021228
-0.41 | 0.00015901 | 0.0006676 | 0.0023917
-0.4 | 0.00019464 | 0.0007796 | 0.0027695
-0.39 | 0.00024456 | 0.0009406 | 0.0033345
-0.38 | 0.00031467 | 0.0011701 | 0.004116
-0.37 | 0.00041301 | 0.0014875 | 0.005251
-0.36 | 0.00054959 | 0.0019315 | 0.006916
-0.35 | 0.0007718 | 0.0025576 | 0.009112
-0.34 | 0.0010424 | 0.0034143 | 0.012343
-0.33 | 0.0014084 | 0.0046099 | 0.016737
-0.32 | 0.0019117 | 0.006388 | 0.022958
-0.31 | 0.002601 | 0.008655 | 0.031427
-0.3 | 0.0035584 | 0.011808 | 0.043331
-0.29 | 0.0048703 | 0.016166 | 0.05997
-0.28 | 0.006831 | 0.022136 | 0.08191
-0.27 | 0.009316 | 0.030299 | 0.11373
-0.26 | 0.012688 | 0.041337 | 0.15528
-0.25 | 0.0173 | 0.056552 | 0.21251
-0.24 | 0.023508 | 0.07789 | 0.28954
-0.23 | 0.032014 | 0.10512 | 0.39467
-0.22 | 0.043281 | 0.14292 | 0.53624
-0.21 | 0.0596 | 0.19322 | 0.7257
-0.2 | 0.08052 | 0.25994 | 0.9755
-0.19 | 0.10869 | 0.3511 | 1.3066
-0.18 | 0.14656 | 0.47102 | 1.7527
-0.17 | 0.19737 | 0.6309 | 2.3045
-0.16 | 0.26474 | 0.8395 | 3.0483
-0.15 | 0.35413 | 1.1174 | 3.9811
-0.14 | 0.47573 | 1.4805 | 5.1475
-0.13 | 0.6295 | 1.9456 | 6.627
-0.12 | 0.8375 | 2.5427 | 8.472
-0.11 | 1.1046 | 3.309 | 10.626
-0.1 | 1.456 | 4.2742 | 13.213
-0.09 | 1.9133 | 5.5126 | 16.256
-0.08 | 2.4852 | 6.994 | 19.743
-0.07 | 3.2075 | 8.797 | 23.768
-0.06 | 4.1205 | 11.024 | 28.307
-0.05 | 5.2546 | 13.673 | 33.448
-0.04 | 6.562 | 16.715 | 38.975
-0.03 | 8.214 | 20.312 | 45.083
-0.02 | 10.139 | 24.317 | 51.705
-0.01 | 12.431 | 28.958 | 58.92
0 | 15.054 | 34.173 | 66.66
0.01 | 18.036 | 39.866 | 74.76
0.02 | 21.286 | 45.902 | 83.14
0.03 | 25.004 | 52.659 | 92.2
0.04 | 28.982 | 59.58 | 101.48
0.05 | 33.23 | 67.26 | 111.17
0.06 | 37.773 | 75.2 | 121.22
0.07 | 42.487 | 83.63 | 131.46
0.08 | 47.425 | 92.46 | 142.18
0.09 | 52.439 | 101.4 | 153.05
0.1 | 57.44 | 110.76 | 164.07
0.11 | 62.59 | 120.46 | 175.45
0.12 | 67.79 | 130.46 | 186.89
0.13 | 72.92 | 140.63 | 198.59
0.14 | 77.92 | 150.92 | 210.27
0.15 | 82.78 | 161.56 | 222.26
0.16 | 87.58 | 172.39 | 234.19
0.17 | 92.14 | 183.3 | 246.24
0.18 | 96.67 | 194.2 | 258.38
0.19 | 100.88 | 205.45 | 270.5
0.2 | 104.94 | 216.71 | 282.73
0.21 | 108.84 | 228.13 | 294.99
0.22 | 112.58 | 239.63 | 307.29
0.23 | 116 | 250.89 | 319.59
0.24 | 119.31 | 262.43 | 331.78
0.25 | 122.43 | 273.99 | 344.15
0.26 | 125.39 | 285.42 | 356.13
0.27 | 128.25 | 296.92 | 368.38
0.28 | 130.72 | 308.22 | 380.39
0.29 | 133.13 | 319.58 | 392.38
0.3 | 135.46 | 330.96 | 404.36
0.31 | 137.5 | 342.19 | 416.06
0.32 | 139.73 | 353.14 | 427.76
0.33 | 141.5 | 364.31 | 439.48
0.34 | 143.24 | 375.12 | 450.83
0.35 | 144.85 | 385.85 | 462.04
0.36 | 146.45 | 396.47 | 473.26
0.37 | 147.96 | 406.82 | 484.35
0.38 | 149.31 | 417.14 | 495.08
0.39 | 150.57 | 427.16 | 505.8
0.4 | 151.78 | 436.97 | 516.08
0.41 | 153.09 | 446.58 | 526.44
0.42 | 154.01 | 456.09 | 536.67
0.43 | 155 | 465.21 | 546.49
0.44 | 155.93 | 474.1 | 556.18
0.45 | 156.71 | 482.71 | 565.57
0.46 | 157.83 | 491.11 | 574.8
0.47 | 158.45 | 499.2 | 583.7
0.48 | 159.15 | 506.98 | 592.4
0.49 | 159.98 | 514.47 | 601
0.5 | 160.56 | 521.76 | 609

## Tranconductance (mS-mm)
VGS (V) | VDS = 0.100 V | VDS = 0.500 V | VDS = 0.900 V
-0.75 | -0.001276 | -0.00433 | -0.01441
-0.74 | -0.001241 | -0.00409 | -0.013375
-0.73 | -0.0012615 | -0.003735 | -0.010355
-0.72 | -0.001208 | -0.0045 | -0.011175
-0.71 | -0.001107 | -0.00479 | -0.012435
-0.7 | -0.001033 | -0.003525 | -0.0099
-0.69 | -0.001006 | -0.00339 | -0.010315
-0.68 | -0.001055 | -0.003695 | -0.01001
-0.67 | -0.0009695 | -0.00337 | -0.00908
-0.66 | -0.000858 | -0.003245 | -0.010325
-0.65 | -0.0009175 | -0.00305 | -0.00963
-0.64 | -0.000908 | -0.002865 | -0.008245
-0.63 | -0.0007865 | -0.00318 | -0.008615
-0.62 | -0.0007 | -0.002975 | -0.008635
-0.61 | -0.0007445 | -0.002515 | -0.00853
-0.6 | -0.000758 | -0.00249 | -0.00855
-0.59 | -0.0006695 | -0.00256 | -0.007745
-0.58 | -0.000622 | -0.00221 | -0.007375
-0.57 | -0.0006205 | -0.002125 | -0.00732
-0.56 | -0.0006095 | -0.002125 | -0.006415
-0.55 | -0.0004985 | -0.00208 | -0.00698
-0.54 | -0.00047 | -0.002225 | -0.006505
-0.53 | -0.00045 | -0.00197 | -0.005275
-0.52 | -0.00044 | -0.00169 | -0.0066
-0.51 | -0.000397 | -0.0014015 | -0.00517
-0.5 | -0.000299 | -0.0012635 | -0.002955
-0.49 | -0.000234 | -0.0009525 | -0.002845
-0.48 | -5.9e-05 | -0.0005725 | -0.00235
-0.47 | 9.7e-05 | -0.000124 | -0.000715
-0.46 | 0.0002725 | 0.00062 | 0.002155
-0.45 | 0.0005675 | 0.001607 | 0.00482
-0.44 | 0.000898 | 0.002708 | 0.008445
-0.43 | 0.001402 | 0.004436 | 0.013685
-0.42 | 0.002062 | 0.006688 | 0.02155
-0.41 | 0.002987 | 0.00951 | 0.032335
-0.4 | 0.0042775 | 0.01365 | 0.04714
-0.39 | 0.0060015 | 0.019525 | 0.067325
-0.38 | 0.0084225 | 0.027345 | 0.095825
-0.37 | 0.011746 | 0.03807 | 0.14
-0.36 | 0.0179395 | 0.053505 | 0.19305
-0.35 | 0.0246405 | 0.07414 | 0.27135
-0.34 | 0.03183 | 0.102615 | 0.38125
-0.33 | 0.043465 | 0.148685 | 0.53075
-0.32 | 0.05963 | 0.202255 | 0.7345
-0.31 | 0.082335 | 0.271 | 1.01865
-0.3 | 0.113465 | 0.37555 | 1.42715
-0.29 | 0.16363 | 0.5164 | 1.92895
-0.28 | 0.222285 | 0.70665 | 2.688
-0.27 | 0.29285 | 0.96005 | 3.6685
-0.26 | 0.3992 | 1.31265 | 4.939
-0.25 | 0.541 | 1.82765 | 6.713
-0.24 | 0.7357 | 2.4284 | 9.108
-0.23 | 0.98865 | 3.2515 | 12.335
-0.22 | 1.3793 | 4.405 | 16.5515
-0.21 | 1.86195 | 5.851 | 21.963
-0.2 | 2.4545 | 7.894 | 29.045
-0.19 | 3.302 | 10.554 | 38.86
-0.18 | 4.434 | 13.99 | 49.895
-0.17 | 5.909 | 18.424 | 64.78
-0.16 | 7.838 | 24.325 | 83.83
-0.15 | 10.5495 | 32.05 | 104.96
-0.14 | 13.7685 | 41.41 | 132.295
-0.13 | 18.0885 | 53.11 | 166.225
-0.12 | 23.755 | 68.17 | 199.95
-0.11 | 30.925 | 86.575 | 237.05
-0.1 | 40.435 | 110.18 | 281.5
-0.09 | 51.46 | 135.99 | 326.5
-0.08 | 64.71 | 164.22 | 375.6
-0.07 | 81.765 | 201.5 | 428.2
-0.06 | 102.355 | 243.8 | 484
-0.05 | 122.075 | 284.55 | 533.4
-0.04 | 147.97 | 331.95 | 581.75
-0.03 | 178.85 | 380.1 | 636.5
-0.02 | 210.85 | 432.3 | 691.85
-0.01 | 245.75 | 492.8 | 747.75
0 | 280.25 | 545.4 | 792
0.01 | 311.6 | 586.45 | 824
0.02 | 348.4 | 639.65 | 872
0.03 | 384.8 | 683.9 | 917
0.04 | 411.3 | 730.05 | 948.5
0.05 | 439.55 | 781 | 987
0.06 | 462.85 | 818.5 | 1014.5
0.07 | 482.6 | 863 | 1048
0.08 | 497.6 | 888.5 | 1079.5
0.09 | 500.75 | 915 | 1094.5
0.1 | 507.55 | 953 | 1120
0.11 | 517.5 | 985 | 1141
0.12 | 516.5 | 1008.5 | 1157
0.13 | 506.5 | 1023 | 1169
0.14 | 493 | 1046.5 | 1183.5
0.15 | 483 | 1073.5 | 1196
0.16 | 468 | 1087 | 1199
0.17 | 454.5 | 1090.5 | 1209.5
0.18 | 437 | 1107.5 | 1213
0.19 | 413.5 | 1125.5 | 1217.5
0.2 | 398 | 1134 | 1224.5
0.21 | 382 | 1146 | 1228
0.22 | 358 | 1138 | 1230
0.23 | 336.5 | 1140 | 1224.5
0.24 | 321.5 | 1155 | 1228
0.25 | 304 | 1149.5 | 1217.5
0.26 | 291 | 1146.5 | 1211.5
0.27 | 266.5 | 1140 | 1213
0.28 | 244 | 1133 | 1200
0.29 | 237 | 1137 | 1198.5
0.3 | 218.5 | 1130.5 | 1184
0.31 | 213.5 | 1109 | 1170
0.32 | 200 | 1106 | 1171
0.33 | 175.5 | 1099 | 1153.5
0.34 | 167.5 | 1077 | 1128
0.35 | 160.5 | 1067.5 | 1121.5
0.36 | 155.5 | 1048.5 | 1115.5
0.37 | 143 | 1033.5 | 1091
0.38 | 130.5 | 1017 | 1072.5
0.39 | 123.5 | 991.5 | 1050
0.4 | 126 | 971 | 1032
0.41 | 111.5 | 956 | 1029.5
0.42 | 95.5 | 931.5 | 1002.5
0.43 | 96 | 900.5 | 975.5
0.44 | 85.5 | 875 | 954
0.45 | 95 | 850.5 | 931
0.46 | 87 | 824.5 | 906.5
0.47 | 66 | 793.5 | 880
0.48 | 76.5 | 763.5 | 865
0.49 | 70.5 | 739 | 830
0.5 | 58 | 729 | 800