## IDS-VDS Characteristic (mA-mm)
VGS (V) | VDS = 0.100 V | VDS = 0.500 V | VDS = 0.900 V
-0.75 | 0.00029456 | 0.0011302 | 0.0036509
-0.74 | 0.00027978 | 0.0010938 | 0.0035417
-0.73 | 0.00026629 | 0.0010565 | 0.0034322
-0.72 | 0.0002551 | 0.0010158 | 0.00332
-0.71 | 0.00024416 | 0.0009765 | 0.0032363
-0.7 | 0.00023276 | 0.0009446 | 0.0031381
-0.69 | 0.00022216 | 0.0009113 | 0.0030404
-0.68 | 0.0002141 | 0.0008728 | 0.0029366
-0.67 | 0.00020426 | 0.0008481 | 0.0028535
-0.66 | 0.00019395 | 0.0008106 | 0.00276
-0.65 | 0.00018682 | 0.0007865 | 0.0026776
-0.64 | 0.00017912 | 0.0007578 | 0.0025796
-0.63 | 0.00016986 | 0.0007324 | 0.002512
-0.62 | 0.00016303 | 0.0007053 | 0.0024317
-0.61 | 0.00015571 | 0.0006786 | 0.0023572
-0.6 | 0.00014885 | 0.0006534 | 0.0022836
-0.59 | 0.00014373 | 0.0006319 | 0.0022015
-0.58 | 0.00013656 | 0.0006108 | 0.0021398
-0.57 | 0.00012953 | 0.0005895 | 0.0020843
-0.56 | 0.00012403 | 0.0005753 | 0.002018
-0.55 | 0.0001186 | 0.0005502 | 0.0019595
-0.54 | 0.00011441 | 0.0005316 | 0.0018928
-0.53 | 0.00010911 | 0.000514 | 0.0018436
-0.52 | 0.00010549 | 0.00049774 | 0.0017813
-0.51 | 0.00010185 | 0.00048381 | 0.0017579
-0.5 | 9.906e-05 | 0.00047224 | 0.0017104
-0.49 | 9.717e-05 | 0.0004642 | 0.0016778
-0.48 | 9.485e-05 | 0.00045797 | 0.0016597
-0.47 | 9.505e-05 | 0.00045209 | 0.0016529
-0.46 | 9.662e-05 | 0.00045646 | 0.0016697
-0.45 | 0.00010105 | 0.00046843 | 0.0017179
-0.44 | 0.00010846 | 0.00049148 | 0.0017872
-0.43 | 0.00012039 | 0.00052947 | 0.001912
-0.42 | 0.00013867 | 0.0005943 | 0.0021078
-0.41 | 0.00016424 | 0.0006774 | 0.0023915
-0.4 | 0.00020155 | 0.0007989 | 0.0028091
-0.39 | 0.00025406 | 0.0009737 | 0.0034091
-0.38 | 0.00032796 | 0.0012101 | 0.0042783
-0.37 | 0.00042954 | 0.0015556 | 0.0054965
-0.36 | 0.0005806 | 0.0020279 | 0.007253
-0.35 | 0.0007777 | 0.0026936 | 0.009631
-0.34 | 0.0010502 | 0.0036052 | 0.013025
-0.33 | 0.0014283 | 0.0048584 | 0.017729
-0.32 | 0.0019423 | 0.006729 | 0.024173
-0.31 | 0.0026534 | 0.009109 | 0.033286
-0.3 | 0.0036235 | 0.012438 | 0.045852
-0.29 | 0.004969 | 0.01696 | 0.06303
-0.28 | 0.007055 | 0.023232 | 0.08682
-0.27 | 0.009642 | 0.031683 | 0.11902
-0.26 | 0.013066 | 0.043395 | 0.16294
-0.25 | 0.017771 | 0.05977 | 0.22255
-0.24 | 0.024098 | 0.08096 | 0.30104
-0.23 | 0.032833 | 0.11003 | 0.41045
-0.22 | 0.044495 | 0.14851 | 0.55669
-0.21 | 0.06125 | 0.20084 | 0.7516
-0.2 | 0.08268 | 0.27025 | 1.0128
-0.19 | 0.11094 | 0.36216 | 1.3472
-0.18 | 0.15033 | 0.48815 | 1.7954
-0.17 | 0.20172 | 0.651 | 2.3824
-0.16 | 0.27006 | 0.8639 | 3.1236
-0.15 | 0.3624 | 1.1506 | 4.0639
-0.14 | 0.48229 | 1.519 | 5.2878
-0.13 | 0.6408 | 1.9935 | 6.782
-0.12 | 0.8479 | 2.5941 | 8.623
-0.11 | 1.1227 | 3.3733 | 10.827
-0.1 | 1.4757 | 4.3648 | 13.422
-0.09 | 1.9328 | 5.6104 | 16.507
-0.08 | 2.52 | 7.11 | 20.075
-0.07 | 3.2379 | 8.945 | 24.103
-0.06 | 4.1549 | 11.153 | 28.653
-0.05 | 5.2846 | 13.827 | 33.737
-0.04 | 6.608 | 16.945 | 39.406
-0.03 | 8.239 | 20.534 | 45.551
-0.02 | 10.185 | 24.587 | 52.144
-0.01 | 12.468 | 29.264 | 59.45
0 | 15.093 | 34.489 | 67.22
0.01 | 18.079 | 40.121 | 75.18
0.02 | 21.353 | 46.22 | 83.75
0.03 | 25.028 | 52.982 | 92.84
0.04 | 29.004 | 59.97 | 102.1
0.05 | 33.269 | 67.66 | 111.94
0.06 | 37.747 | 75.68 | 121.79
0.07 | 42.554 | 84.1 | 132.32
0.08 | 47.422 | 92.94 | 142.92
0.09 | 52.413 | 101.78 | 153.81
0.1 | 57.4 | 111.28 | 164.89
0.11 | 62.57 | 120.95 | 176.14
0.12 | 67.81 | 130.96 | 187.81
0.13 | 72.97 | 141.06 | 199.42
0.14 | 77.97 | 151.42 | 211.17
0.15 | 82.9 | 162.04 | 222.94
0.16 | 87.62 | 172.84 | 235.09
0.17 | 92.28 | 183.8 | 247.17
0.18 | 96.71 | 194.71 | 259.3
0.19 | 101.01 | 205.95 | 271.62
0.2 | 105.1 | 217.27 | 283.58
0.21 | 108.95 | 228.73 | 296.09
0.22 | 112.67 | 240.19 | 308.33
0.23 | 116.03 | 251.51 | 320.54
0.24 | 119.35 | 263.05 | 332.9
0.25 | 122.57 | 274.55 | 345.12
0.26 | 125.51 | 286.04 | 357.29
0.27 | 128.33 | 297.5 | 369.41
0.28 | 130.76 | 308.84 | 381.47
0.29 | 133.11 | 320.22 | 393.25
0.3 | 135.51 | 331.67 | 405.35
0.31 | 137.85 | 342.82 | 417.22
0.32 | 139.83 | 353.8 | 428.78
0.33 | 141.55 | 364.9 | 440.44
0.34 | 143.26 | 375.8 | 451.65
0.35 | 144.9 | 386.56 | 463
0.36 | 146.69 | 397.16 | 474.26
0.37 | 148.05 | 407.54 | 485.21
0.38 | 149.25 | 417.83 | 496.15
0.39 | 150.63 | 427.9 | 506.64
0.4 | 151.88 | 437.66 | 517.11
0.41 | 153.05 | 447.23 | 527.43
0.42 | 154.03 | 456.71 | 537.58
0.43 | 154.92 | 465.85 | 547.38
0.44 | 155.97 | 474.8 | 557.04
0.45 | 157.11 | 483.37 | 566.49
0.46 | 157.75 | 491.76 | 575.4
0.47 | 158.45 | 499.84 | 584.8
0.48 | 159.23 | 507.66 | 593.3
0.49 | 159.92 | 515.16 | 601.5
0.5 | 160.87 | 522.34 | 610.2

## Tranconductance (mS-mm)
VGS (V) | VDS = 0.100 V | VDS = 0.500 V | VDS = 0.900 V
-0.75 | -0.001478 | -0.00364 | -0.01092
-0.74 | -0.0014135 | -0.003685 | -0.010935
-0.73 | -0.001234 | -0.0039 | -0.011085
-0.72 | -0.0011065 | -0.004 | -0.009795
-0.71 | -0.001117 | -0.00356 | -0.009095
-0.7 | -0.0011 | -0.00326 | -0.009795
-0.69 | -0.000933 | -0.00359 | -0.010075
-0.68 | -0.000895 | -0.00316 | -0.009345
-0.67 | -0.0010075 | -0.00311 | -0.00883
-0.66 | -0.000872 | -0.00308 | -0.008795
-0.65 | -0.0007415 | -0.00264 | -0.00902
-0.64 | -0.000848 | -0.002705 | -0.00828
-0.63 | -0.0008045 | -0.002625 | -0.007395
-0.62 | -0.0007075 | -0.00269 | -0.00774
-0.61 | -0.000709 | -0.002595 | -0.007405
-0.6 | -0.000599 | -0.002335 | -0.007785
-0.59 | -0.0006145 | -0.00213 | -0.00719
-0.58 | -0.00071 | -0.00212 | -0.00586
-0.57 | -0.0006265 | -0.001775 | -0.00609
-0.56 | -0.0005465 | -0.001965 | -0.00624
-0.55 | -0.000481 | -0.002185 | -0.00626
-0.54 | -0.0004745 | -0.00181 | -0.005795
-0.53 | -0.000446 | -0.001693 | -0.005575
-0.52 | -0.000363 | -0.0015095 | -0.004285
-0.51 | -0.0003215 | -0.001275 | -0.003545
-0.5 | -0.000234 | -0.0009805 | -0.004005
-0.49 | -0.0002105 | -0.0007135 | -0.002535
-0.48 | -0.000106 | -0.0006055 | -0.001245
-0.47 | 8.85e-05 | -7.55e-05 | 0.0005
-0.46 | 0.0003 | 0.000817 | 0.00325
-0.45 | 0.000592 | 0.001751 | 0.005875
-0.44 | 0.000967 | 0.003052 | 0.009705
-0.43 | 0.0015105 | 0.005141 | 0.01603
-0.42 | 0.0021925 | 0.0073965 | 0.023975
-0.41 | 0.003144 | 0.01023 | 0.035065
-0.4 | 0.004491 | 0.014815 | 0.05088
-0.39 | 0.0063205 | 0.02056 | 0.07346
-0.38 | 0.008774 | 0.029095 | 0.10437
-0.37 | 0.012632 | 0.04089 | 0.148735
-0.36 | 0.017408 | 0.0569 | 0.206725
-0.35 | 0.02348 | 0.078865 | 0.2886
-0.34 | 0.03253 | 0.10824 | 0.4049
-0.33 | 0.044605 | 0.15619 | 0.5574
-0.32 | 0.061255 | 0.21253 | 0.77785
-0.31 | 0.08406 | 0.28545 | 1.08395
-0.3 | 0.11578 | 0.39255 | 1.4872
-0.29 | 0.171575 | 0.5397 | 2.0484
-0.28 | 0.23365 | 0.73615 | 2.7995
-0.27 | 0.30055 | 1.00815 | 3.806
-0.26 | 0.40645 | 1.40435 | 5.1765
-0.25 | 0.5516 | 1.87825 | 6.905
-0.24 | 0.7531 | 2.513 | 9.395
-0.23 | 1.01985 | 3.3775 | 12.7825
-0.22 | 1.42085 | 4.5405 | 17.0575
-0.21 | 1.90925 | 6.087 | 22.8055
-0.2 | 2.4845 | 8.066 | 29.78
-0.19 | 3.3825 | 10.895 | 39.13
-0.18 | 4.539 | 14.442 | 51.76
-0.17 | 5.9865 | 18.7875 | 66.41
-0.16 | 8.034 | 24.98 | 84.075
-0.15 | 10.6115 | 32.755 | 108.21
-0.14 | 13.92 | 42.145 | 135.905
-0.13 | 18.2805 | 53.755 | 166.76
-0.12 | 24.095 | 68.99 | 202.25
-0.11 | 31.39 | 88.535 | 239.95
-0.1 | 40.505 | 111.855 | 284
-0.09 | 52.215 | 137.26 | 332.65
-0.08 | 65.255 | 166.73 | 379.8
-0.07 | 81.745 | 202.15 | 428.9
-0.06 | 102.335 | 244.1 | 481.7
-0.05 | 122.655 | 289.6 | 537.65
-0.04 | 147.72 | 335.35 | 590.7
-0.03 | 178.85 | 382.1 | 636.9
-0.02 | 211.45 | 436.5 | 694.95
-0.01 | 245.4 | 495.1 | 753.8
0 | 280.55 | 542.85 | 786.5
0.01 | 313 | 586.55 | 826.5
0.02 | 347.45 | 643.05 | 883
0.03 | 382.55 | 687.5 | 917.5
0.04 | 412.05 | 733.9 | 955
0.05 | 437.15 | 785.5 | 984.5
0.06 | 464.25 | 822 | 1019
0.07 | 483.75 | 863 | 1056.5
0.08 | 492.95 | 884 | 1074.5
0.09 | 498.9 | 917 | 1098.5
0.1 | 507.85 | 958.5 | 1116.5
0.11 | 520.5 | 984 | 1146
0.12 | 520 | 1005.5 | 1164
0.13 | 508 | 1023 | 1168
0.14 | 496.5 | 1049 | 1176
0.15 | 482.5 | 1071 | 1196
0.16 | 469 | 1088 | 1211.5
0.17 | 454.5 | 1093.5 | 1210.5
0.18 | 436.5 | 1107.5 | 1222.5
0.19 | 419.5 | 1128 | 1214
0.2 | 397 | 1139 | 1223.5
0.21 | 378.5 | 1146 | 1237.5
0.22 | 354 | 1139 | 1222.5
0.23 | 334 | 1143 | 1228.5
0.24 | 327 | 1152 | 1229
0.25 | 308 | 1149.5 | 1219.5
0.26 | 288 | 1147.5 | 1214.5
0.27 | 262.5 | 1140 | 1209
0.28 | 239 | 1136 | 1192
0.29 | 237.5 | 1141.5 | 1194
0.3 | 237 | 1130 | 1198.5
0.31 | 216 | 1106.5 | 1171.5
0.32 | 185 | 1104 | 1161
0.33 | 171.5 | 1100 | 1143.5
0.34 | 167.5 | 1083 | 1128
0.35 | 171.5 | 1068 | 1130.5
0.36 | 157.5 | 1049 | 1110.5
0.37 | 128 | 1033.5 | 1094.5
0.38 | 129 | 1018 | 1071.5
0.39 | 131.5 | 991.5 | 1048
0.4 | 121 | 966.5 | 1039.5
0.41 | 107.5 | 952.5 | 1023.5
0.42 | 93.5 | 931 | 997.5
0.43 | 97 | 904.5 | 973
0.44 | 109.5 | 876 | 955.5
0.45 | 89 | 848 | 918
0.46 | 67 | 823.5 | 915.5
0.47 | 74 | 795 | 895
0.48 | 73.5 | 766 | 835
0.49 | 82 | 734 | 845
0.5 | 95 | 718 | 870