## IDS-VDS Characteristic (mA-mm)
VGS (V) | VDS = 0.100 V | VDS = 0.500 V | VDS = 0.900 V
-0.75 | 0.00028232 | 0.001079 | 0.0034272
-0.74 | 0.00027102 | 0.0010414 | 0.0033182
-0.73 | 0.00025903 | 0.0010074 | 0.0032127
-0.72 | 0.00024893 | 0.0009703 | 0.0031237
-0.71 | 0.00023811 | 0.000933 | 0.003034
-0.7 | 0.00022695 | 0.0009042 | 0.0029401
-0.69 | 0.00021713 | 0.0008703 | 0.0028603
-0.68 | 0.00020767 | 0.00084 | 0.0027681
-0.67 | 0.00019833 | 0.0008113 | 0.0026854
-0.66 | 0.00018964 | 0.0007776 | 0.0026095
-0.65 | 0.00018149 | 0.0007527 | 0.0025237
-0.64 | 0.00017258 | 0.0007225 | 0.0024452
-0.63 | 0.00016433 | 0.0006971 | 0.0023758
-0.62 | 0.00015771 | 0.0006762 | 0.0023102
-0.61 | 0.00015127 | 0.0006482 | 0.0022132
-0.6 | 0.00014467 | 0.0006228 | 0.0021507
-0.59 | 0.00013814 | 0.0006055 | 0.0020919
-0.58 | 0.0001325 | 0.0005861 | 0.0020246
-0.57 | 0.00012596 | 0.0005634 | 0.0019636
-0.56 | 0.00012046 | 0.0005399 | 0.0018986
-0.55 | 0.00011579 | 0.0005226 | 0.0018354
-0.54 | 0.00011047 | 0.0005047 | 0.0017961
-0.53 | 0.00010601 | 0.00049236 | 0.0017516
-0.52 | 0.00010228 | 0.00047413 | 0.0016962
-0.51 | 9.937e-05 | 0.00046412 | 0.0016565
-0.5 | 9.647e-05 | 0.00045399 | 0.0016259
-0.49 | 9.455e-05 | 0.00044554 | 0.0015935
-0.48 | 9.405e-05 | 0.00044294 | 0.0015788
-0.47 | 9.38e-05 | 0.00044385 | 0.0015922
-0.46 | 9.675e-05 | 0.00045248 | 0.001614
-0.45 | 0.00010168 | 0.00046558 | 0.0016657
-0.44 | 0.00011034 | 0.00049379 | 0.0017556
-0.43 | 0.00012377 | 0.00053652 | 0.001909
-0.42 | 0.00014337 | 0.0006056 | 0.0021287
-0.41 | 0.0001718 | 0.000701 | 0.0024645
-0.4 | 0.00021266 | 0.0008382 | 0.0029285
-0.39 | 0.0002699 | 0.0010262 | 0.0036151
-0.38 | 0.00034961 | 0.0012985 | 0.0045763
-0.37 | 0.0004605 | 0.0016716 | 0.005993
-0.36 | 0.0006381 | 0.0022023 | 0.007887
-0.35 | 0.0008564 | 0.0029253 | 0.010536
-0.34 | 0.0011574 | 0.0039376 | 0.014277
-0.33 | 0.0015706 | 0.0053046 | 0.019446
-0.32 | 0.0021275 | 0.007367 | 0.026656
-0.31 | 0.0029022 | 0.009964 | 0.036647
-0.3 | 0.0039651 | 0.013558 | 0.050448
-0.29 | 0.0054125 | 0.018551 | 0.06932
-0.28 | 0.007583 | 0.025287 | 0.09524
-0.27 | 0.01034 | 0.034726 | 0.13073
-0.26 | 0.014054 | 0.047282 | 0.17805
-0.25 | 0.019069 | 0.06498 | 0.24213
-0.24 | 0.025827 | 0.08777 | 0.32961
-0.23 | 0.035139 | 0.11951 | 0.44649
-0.22 | 0.047682 | 0.16051 | 0.6049
-0.21 | 0.0652 | 0.21768 | 0.8169
-0.2 | 0.08803 | 0.29168 | 1.0906
-0.19 | 0.11855 | 0.39253 | 1.4506
-0.18 | 0.15947 | 0.52636 | 1.9349
-0.17 | 0.21325 | 0.7021 | 2.5423
-0.16 | 0.28583 | 0.9334 | 3.3349
-0.15 | 0.38193 | 1.2299 | 4.3476
-0.14 | 0.50926 | 1.6262 | 5.5944
-0.13 | 0.6764 | 2.123 | 7.172
-0.12 | 0.8951 | 2.77 | 9.082
-0.11 | 1.1786 | 3.5851 | 11.349
-0.1 | 1.5448 | 4.6173 | 13.973
-0.09 | 2.0235 | 5.906 | 17.216
-0.08 | 2.6221 | 7.475 | 20.818
-0.07 | 3.3772 | 9.4 | 25.02
-0.06 | 4.3237 | 11.686 | 29.623
-0.05 | 5.4786 | 14.446 | 34.768
-0.04 | 6.828 | 17.593 | 40.501
-0.03 | 8.507 | 21.258 | 46.707
-0.02 | 10.487 | 25.445 | 53.433
-0.01 | 12.784 | 30.157 | 60.73
0 | 15.46 | 35.398 | 68.47
0.01 | 18.478 | 41.026 | 76.64
0.02 | 21.78 | 47.306 | 85.11
0.03 | 25.507 | 54.16 | 94.29
0.04 | 29.466 | 61.15 | 103.62
0.05 | 33.761 | 68.82 | 113.28
0.06 | 38.267 | 76.85 | 123.43
0.07 | 43.043 | 85.44 | 133.88
0.08 | 47.902 | 94.04 | 144.56
0.09 | 52.945 | 103.22 | 155.55
0.1 | 57.88 | 112.58 | 166.45
0.11 | 63.07 | 122.34 | 177.87
0.12 | 68.26 | 132.25 | 189.41
0.13 | 73.4 | 142.47 | 201.1
0.14 | 78.37 | 152.84 | 212.94
0.15 | 83.3 | 163.37 | 224.66
0.16 | 88.09 | 174.31 | 236.78
0.17 | 92.69 | 185.05 | 248.88
0.18 | 97.15 | 196.15 | 260.99
0.19 | 101.35 | 207.33 | 272.98
0.2 | 105.51 | 218.51 | 285.29
0.21 | 109.34 | 230.09 | 297.69
0.22 | 113.04 | 241.34 | 309.85
0.23 | 116.5 | 252.83 | 322.22
0.24 | 119.77 | 264.25 | 334.19
0.25 | 122.96 | 275.76 | 346.56
0.26 | 125.85 | 287.18 | 358.76
0.27 | 128.59 | 298.55 | 370.77
0.28 | 131.12 | 309.98 | 382.77
0.29 | 133.68 | 321.26 | 394.71
0.3 | 135.91 | 332.63 | 406.68
0.31 | 138.09 | 343.71 | 418.39
0.32 | 140.04 | 354.85 | 430.08
0.33 | 141.9 | 365.86 | 441.53
0.34 | 143.82 | 376.69 | 452.98
0.35 | 145.42 | 387.47 | 464.24
0.36 | 146.89 | 397.87 | 475.37
0.37 | 148.37 | 408.37 | 486.46
0.38 | 149.62 | 418.56 | 496.99
0.39 | 151.06 | 428.58 | 507.7
0.4 | 152.14 | 438.37 | 518.06
0.41 | 153.3 | 447.96 | 528.3
0.42 | 154.32 | 457.4 | 538.44
0.43 | 155.4 | 466.47 | 548.23
0.44 | 156.33 | 475.37 | 557.92
0.45 | 157.2 | 483.86 | 567.28
0.46 | 157.99 | 492.38 | 576.6
0.47 | 158.81 | 500.36 | 585.1
0.48 | 159.71 | 508.17 | 593.8
0.49 | 160.36 | 515.62 | 602.4
0.5 | 160.94 | 522.75 | 610.6

## Tranconductance (mS-mm)
VGS (V) | VDS = 0.100 V | VDS = 0.500 V | VDS = 0.900 V
-0.75 | -0.00113 | -0.00376 | -0.0109
-0.74 | -0.0011645 | -0.00358 | -0.010725
-0.73 | -0.0011045 | -0.003555 | -0.009725
-0.72 | -0.001046 | -0.00372 | -0.008935
-0.71 | -0.001099 | -0.003305 | -0.00918
-0.7 | -0.001049 | -0.003135 | -0.008685
-0.69 | -0.000964 | -0.00321 | -0.0086
-0.68 | -0.00094 | -0.00295 | -0.008745
-0.67 | -0.0009015 | -0.00312 | -0.00793
-0.66 | -0.000842 | -0.00293 | -0.008085
-0.65 | -0.000853 | -0.002755 | -0.008215
-0.64 | -0.000858 | -0.00278 | -0.007395
-0.63 | -0.0007435 | -0.002315 | -0.00675
-0.62 | -0.000653 | -0.002445 | -0.00813
-0.61 | -0.000652 | -0.00267 | -0.007975
-0.6 | -0.0006565 | -0.002135 | -0.006065
-0.59 | -0.0006085 | -0.001835 | -0.006305
-0.58 | -0.000609 | -0.002105 | -0.006415
-0.57 | -0.000602 | -0.00231 | -0.0063
-0.56 | -0.0005085 | -0.00204 | -0.00641
-0.55 | -0.0004995 | -0.00176 | -0.005125
-0.54 | -0.000489 | -0.001512 | -0.00419
-0.53 | -0.0004095 | -0.0015285 | -0.004995
-0.52 | -0.000332 | -0.001412 | -0.004755
-0.51 | -0.0002905 | -0.001007 | -0.003515
-0.5 | -0.000241 | -0.000929 | -0.00315
-0.49 | -0.000121 | -0.0005525 | -0.002355
-0.48 | -3.75e-05 | -8.45e-05 | -6.5e-05
-0.47 | 0.000135 | 0.000477 | 0.00176
-0.46 | 0.000394 | 0.0010865 | 0.003675
-0.45 | 0.0006795 | 0.0020655 | 0.00708
-0.44 | 0.0011045 | 0.003547 | 0.012165
-0.43 | 0.0016515 | 0.0055905 | 0.018655
-0.42 | 0.0024015 | 0.008224 | 0.027775
-0.41 | 0.0034645 | 0.01163 | 0.03999
-0.4 | 0.004905 | 0.01626 | 0.05753
-0.39 | 0.0068475 | 0.023015 | 0.08239
-0.38 | 0.00953 | 0.03227 | 0.118895
-0.37 | 0.0144245 | 0.04519 | 0.165535
-0.36 | 0.019795 | 0.062685 | 0.22715
-0.35 | 0.025965 | 0.086765 | 0.3195
-0.34 | 0.03571 | 0.118965 | 0.4455
-0.33 | 0.048505 | 0.17147 | 0.61895
-0.32 | 0.06658 | 0.23297 | 0.86005
-0.31 | 0.09188 | 0.30955 | 1.1896
-0.3 | 0.125515 | 0.42935 | 1.63365
-0.29 | 0.180895 | 0.58645 | 2.2396
-0.28 | 0.246375 | 0.80875 | 3.0705
-0.27 | 0.32355 | 1.09975 | 4.1405
-0.26 | 0.43645 | 1.5127 | 5.57
-0.25 | 0.58865 | 2.0244 | 7.578
-0.24 | 0.8035 | 2.7265 | 10.218
-0.23 | 1.09275 | 3.637 | 13.7645
-0.22 | 1.50305 | 4.9085 | 18.5205
-0.21 | 2.0174 | 6.5585 | 24.285
-0.2 | 2.6675 | 8.7425 | 31.685
-0.19 | 3.572 | 11.734 | 42.215
-0.18 | 4.735 | 15.4785 | 54.585
-0.17 | 6.318 | 20.352 | 70
-0.16 | 8.434 | 26.39 | 90.265
-0.15 | 11.1715 | 34.64 | 112.975
-0.14 | 14.7235 | 44.655 | 141.22
-0.13 | 19.292 | 57.19 | 174.38
-0.12 | 25.11 | 73.105 | 208.85
-0.11 | 32.485 | 92.365 | 244.55
-0.1 | 42.245 | 116.045 | 293.35
-0.09 | 53.865 | 142.885 | 342.25
-0.08 | 67.685 | 174.7 | 390.2
-0.07 | 85.08 | 210.55 | 440.25
-0.06 | 105.07 | 252.3 | 487.4
-0.05 | 125.215 | 295.35 | 543.9
-0.04 | 151.42 | 340.6 | 596.95
-0.03 | 182.95 | 392.6 | 646.6
-0.02 | 213.85 | 444.95 | 701.15
-0.01 | 248.65 | 497.65 | 751.85
0 | 284.7 | 543.45 | 795.5
0.01 | 316 | 595.4 | 832
0.02 | 351.45 | 656.7 | 882.5
0.03 | 384.3 | 692.2 | 925.5
0.04 | 412.7 | 733 | 949.5
0.05 | 440.05 | 785 | 990.5
0.06 | 464.1 | 831 | 1030
0.07 | 481.75 | 859.5 | 1056.5
0.08 | 495.1 | 889 | 1083.5
0.09 | 498.9 | 927 | 1094.5
0.1 | 506.25 | 956 | 1116
0.11 | 519 | 983.5 | 1148
0.12 | 516.5 | 1006.5 | 1161.5
0.13 | 505.5 | 1029.5 | 1176.5
0.14 | 495 | 1045 | 1178
0.15 | 486 | 1073.5 | 1192
0.16 | 469.5 | 1084 | 1211
0.17 | 453 | 1092 | 1210.5
0.18 | 433 | 1114 | 1205
0.19 | 418 | 1118 | 1215
0.2 | 399.5 | 1138 | 1235.5
0.21 | 376.5 | 1141.5 | 1228
0.22 | 358 | 1137 | 1226.5
0.23 | 336.5 | 1145.5 | 1217
0.24 | 323 | 1146.5 | 1217
0.25 | 304 | 1146.5 | 1228.5
0.26 | 281.5 | 1139.5 | 1210.5
0.27 | 263.5 | 1140 | 1200.5
0.28 | 254.5 | 1135.5 | 1197
0.29 | 239.5 | 1132.5 | 1195.5
0.3 | 220.5 | 1122.5 | 1184
0.31 | 206.5 | 1111 | 1170
0.32 | 190.5 | 1107.5 | 1157
0.33 | 189 | 1092 | 1145
0.34 | 176 | 1080.5 | 1135.5
0.35 | 153.5 | 1059 | 1119.5
0.36 | 147.5 | 1045 | 1111
0.37 | 136.5 | 1034.5 | 1081
0.38 | 134.5 | 1010.5 | 1062
0.39 | 126 | 990.5 | 1053.5
0.4 | 112 | 969 | 1030
0.41 | 109 | 951.5 | 1019
0.42 | 105 | 925.5 | 996.5
0.43 | 100.5 | 898.5 | 974
0.44 | 90 | 869.5 | 952.5
0.45 | 83 | 850.5 | 934
0.46 | 80.5 | 825 | 891
0.47 | 86 | 789.5 | 860
0.48 | 77.5 | 763 | 865
0.49 | 61.5 | 729 | 840
0.5 | 58 | 713 | 820