## IDS-VDS Characteristic (mA-mm)
VGS (V) | VDS = 0.100 V | VDS = 0.500 V | VDS = 0.900 V
-0.75 | 0.00027018 | 0.0010304 | 0.0032143
-0.74 | 0.00025664 | 0.0009943 | 0.00313
-0.73 | 0.00024684 | 0.0009514 | 0.0030505
-0.72 | 0.00023498 | 0.0009279 | 0.0029537
-0.71 | 0.00022475 | 0.0008908 | 0.0028649
-0.7 | 0.00021405 | 0.0008559 | 0.0027803
-0.69 | 0.00020392 | 0.0008243 | 0.002702
-0.68 | 0.00019637 | 0.0007962 | 0.0026165
-0.67 | 0.00018887 | 0.0007728 | 0.0025457
-0.66 | 0.00018 | 0.0007458 | 0.0024696
-0.65 | 0.00017256 | 0.0007211 | 0.0023871
-0.64 | 0.00016446 | 0.0006929 | 0.0023065
-0.63 | 0.00015837 | 0.0006666 | 0.0022514
-0.62 | 0.00015138 | 0.0006414 | 0.0021785
-0.61 | 0.00014427 | 0.0006211 | 0.0020926
-0.6 | 0.00013857 | 0.0005986 | 0.0020407
-0.59 | 0.00013168 | 0.0005795 | 0.0019787
-0.58 | 0.00012551 | 0.0005568 | 0.0019223
-0.57 | 0.00011939 | 0.0005396 | 0.0018671
-0.56 | 0.00011561 | 0.0005204 | 0.0018156
-0.55 | 0.00011075 | 0.0005018 | 0.0017532
-0.54 | 0.00010618 | 0.00048621 | 0.0016988
-0.53 | 0.00010187 | 0.00046888 | 0.0016542
-0.52 | 9.892e-05 | 0.00045675 | 0.0016096
-0.51 | 9.529e-05 | 0.00044492 | 0.0015755
-0.5 | 9.275e-05 | 0.00043163 | 0.0015482
-0.49 | 9.099e-05 | 0.00042921 | 0.0015226
-0.48 | 8.988e-05 | 0.00042802 | 0.0015126
-0.47 | 9.117e-05 | 0.00042869 | 0.0015265
-0.46 | 9.452e-05 | 0.00043225 | 0.0015524
-0.45 | 9.951e-05 | 0.00044997 | 0.0016133
-0.44 | 0.00010819 | 0.00047829 | 0.0017099
-0.43 | 0.00012295 | 0.00052365 | 0.0018697
-0.42 | 0.0001422 | 0.0005934 | 0.0020978
-0.41 | 0.00017145 | 0.0006917 | 0.0024288
-0.4 | 0.00021185 | 0.0008283 | 0.002928
-0.39 | 0.00027069 | 0.0010261 | 0.0036186
-0.38 | 0.00035213 | 0.0012995 | 0.0046092
-0.37 | 0.00046439 | 0.0016793 | 0.006049
-0.36 | 0.0006423 | 0.0022021 | 0.007992
-0.35 | 0.0008596 | 0.0029327 | 0.010728
-0.34 | 0.0011639 | 0.0039465 | 0.014526
-0.33 | 0.0015768 | 0.0053456 | 0.019923
-0.32 | 0.0021357 | 0.007422 | 0.027194
-0.31 | 0.0029236 | 0.010062 | 0.037473
-0.3 | 0.0039928 | 0.013713 | 0.0514
-0.29 | 0.005465 | 0.018605 | 0.07086
-0.28 | 0.007616 | 0.025518 | 0.09763
-0.27 | 0.010389 | 0.03499 | 0.1327
-0.26 | 0.014073 | 0.04778 | 0.18178
-0.25 | 0.019164 | 0.06547 | 0.24677
-0.24 | 0.025946 | 0.08833 | 0.33657
-0.23 | 0.0353 | 0.11999 | 0.45559
-0.22 | 0.047741 | 0.16226 | 0.619
-0.21 | 0.06541 | 0.21703 | 0.825
-0.2 | 0.08841 | 0.29225 | 1.108
-0.19 | 0.11893 | 0.39312 | 1.4743
-0.18 | 0.16013 | 0.52778 | 1.9621
-0.17 | 0.21478 | 0.7035 | 2.5859
-0.16 | 0.28773 | 0.9322 | 3.386
-0.15 | 0.38412 | 1.2348 | 4.384
-0.14 | 0.51247 | 1.6231 | 5.6812
-0.13 | 0.6794 | 2.1262 | 7.27
-0.12 | 0.8981 | 2.7772 | 9.134
-0.11 | 1.1829 | 3.6004 | 11.446
-0.1 | 1.548 | 4.6284 | 14.176
-0.09 | 2.028 | 5.914 | 17.392
-0.08 | 2.6253 | 7.498 | 21.05
-0.07 | 3.3807 | 9.412 | 25.137
-0.06 | 4.3237 | 11.739 | 29.879
-0.05 | 5.4723 | 14.438 | 35.109
-0.04 | 6.86 | 17.679 | 40.826
-0.03 | 8.53 | 21.372 | 47.04
-0.02 | 10.506 | 25.517 | 53.773
-0.01 | 12.823 | 30.302 | 61.07
0 | 15.508 | 35.577 | 69.03
0.01 | 18.518 | 41.378 | 77.15
0.02 | 21.828 | 47.613 | 85.77
0.03 | 25.571 | 54.433 | 94.76
0.04 | 29.549 | 61.44 | 104.15
0.05 | 33.857 | 69.32 | 113.96
0.06 | 38.377 | 77.24 | 124.09
0.07 | 43.15 | 85.78 | 134.52
0.08 | 48.064 | 94.6 | 145.02
0.09 | 53.126 | 103.72 | 156.05
0.1 | 58.01 | 113.04 | 167.15
0.11 | 63.19 | 122.74 | 178.52
0.12 | 68.47 | 132.79 | 190.26
0.13 | 73.58 | 143.02 | 201.74
0.14 | 78.58 | 153.45 | 213.62
0.15 | 83.51 | 163.85 | 225.58
0.16 | 88.26 | 174.79 | 237.61
0.17 | 92.88 | 185.77 | 249.68
0.18 | 97.31 | 196.79 | 261.8
0.19 | 101.6 | 208.09 | 273.99
0.2 | 105.74 | 219.17 | 286.19
0.21 | 109.66 | 230.71 | 298.58
0.22 | 113.25 | 242.07 | 310.7
0.23 | 116.69 | 253.55 | 322.99
0.24 | 119.84 | 264.95 | 335.28
0.25 | 123.15 | 276.55 | 347.48
0.26 | 126.05 | 287.96 | 359.72
0.27 | 128.8 | 299.38 | 371.61
0.28 | 131.36 | 310.76 | 383.72
0.29 | 133.72 | 321.97 | 395.66
0.3 | 136.05 | 333.45 | 407.64
0.31 | 138.21 | 344.68 | 419.37
0.32 | 140.24 | 355.73 | 430.98
0.33 | 142.1 | 366.79 | 442.66
0.34 | 143.92 | 377.46 | 454.01
0.35 | 145.47 | 388.25 | 465.3
0.36 | 147.01 | 398.83 | 476.21
0.37 | 148.61 | 409.27 | 487.36
0.38 | 149.71 | 419.49 | 498.08
0.39 | 151.12 | 429.4 | 508.73
0.4 | 152.26 | 439.24 | 519.27
0.41 | 153.44 | 448.82 | 529.27
0.42 | 154.52 | 458.24 | 539.52
0.43 | 155.32 | 467.26 | 549.34
0.44 | 156.37 | 476.18 | 558.94
0.45 | 157.3 | 484.79 | 568.36
0.46 | 158.17 | 493.2 | 577.3
0.47 | 158.79 | 501.21 | 586.2
0.48 | 159.69 | 508.86 | 595
0.49 | 160.31 | 516.4 | 603.5
0.5 | 161.06 | 523.55 | 611.8

## Tranconductance (mS-mm)
VGS (V) | VDS = 0.100 V | VDS = 0.500 V | VDS = 0.900 V
-0.75 | -0.001354 | -0.00361 | -0.00843
-0.74 | -0.001167 | -0.00395 | -0.00819
-0.73 | -0.001083 | -0.00332 | -0.008815
-0.72 | -0.0011045 | -0.00303 | -0.00928
-0.71 | -0.0010465 | -0.0036 | -0.00867
-0.7 | -0.0010415 | -0.003325 | -0.008145
-0.69 | -0.000884 | -0.002985 | -0.00819
-0.68 | -0.0007525 | -0.002575 | -0.007815
-0.67 | -0.0008185 | -0.00252 | -0.007345
-0.66 | -0.0008155 | -0.002585 | -0.00793
-0.65 | -0.000777 | -0.002645 | -0.008155
-0.64 | -0.0007095 | -0.002725 | -0.006785
-0.63 | -0.000654 | -0.002575 | -0.0064
-0.62 | -0.000705 | -0.002275 | -0.00794
-0.61 | -0.0006405 | -0.00214 | -0.00689
-0.6 | -0.0006295 | -0.00208 | -0.005695
-0.59 | -0.000653 | -0.00209 | -0.00592
-0.58 | -0.0006145 | -0.001995 | -0.00558
-0.57 | -0.000495 | -0.00182 | -0.005335
-0.56 | -0.000432 | -0.00189 | -0.005695
-0.55 | -0.0004715 | -0.0017095 | -0.00584
-0.54 | -0.000444 | -0.001646 | -0.00495
-0.53 | -0.000363 | -0.001473 | -0.00446
-0.52 | -0.000329 | -0.001198 | -0.003935
-0.51 | -0.0003085 | -0.001256 | -0.00307
-0.5 | -0.000215 | -0.0007855 | -0.002645
-0.49 | -0.0001435 | -0.0001805 | -0.00178
-0.48 | 9e-06 | -2.6e-05 | 0.000195
-0.47 | 0.000232 | 0.0002115 | 0.00199
-0.46 | 0.000417 | 0.001064 | 0.00434
-0.45 | 0.0006835 | 0.002302 | 0.007875
-0.44 | 0.001172 | 0.003684 | 0.01282
-0.43 | 0.0017005 | 0.0057555 | 0.019395
-0.42 | 0.002425 | 0.0084025 | 0.027955
-0.41 | 0.0034825 | 0.011745 | 0.04151
-0.4 | 0.004962 | 0.01672 | 0.05949
-0.39 | 0.007014 | 0.02356 | 0.08406
-0.38 | 0.009685 | 0.03266 | 0.12152
-0.37 | 0.0145085 | 0.04513 | 0.16914
-0.36 | 0.0197605 | 0.06267 | 0.23395
-0.35 | 0.02608 | 0.08722 | 0.3267
-0.34 | 0.03586 | 0.120645 | 0.45975
-0.33 | 0.04859 | 0.173775 | 0.6334
-0.32 | 0.06734 | 0.23582 | 0.8775
-0.31 | 0.092855 | 0.31455 | 1.2103
-0.3 | 0.12707 | 0.42715 | 1.66935
-0.29 | 0.18116 | 0.59025 | 2.3115
-0.28 | 0.2462 | 0.81925 | 3.092
-0.27 | 0.32285 | 1.1131 | 4.2075
-0.26 | 0.43875 | 1.524 | 5.7035
-0.25 | 0.59365 | 2.0275 | 7.7395
-0.24 | 0.8068 | 2.726 | 10.441
-0.23 | 1.08975 | 3.6965 | 14.1215
-0.22 | 1.5055 | 4.852 | 18.4705
-0.21 | 2.03345 | 6.4995 | 24.45
-0.2 | 2.676 | 8.8045 | 32.465
-0.19 | 3.586 | 11.7765 | 42.705
-0.18 | 4.7925 | 15.519 | 55.58
-0.17 | 6.38 | 20.221 | 71.195
-0.16 | 8.467 | 26.565 | 89.905
-0.15 | 11.237 | 34.545 | 114.76
-0.14 | 14.764 | 44.57 | 144.3
-0.13 | 19.2815 | 57.705 | 172.64
-0.12 | 25.175 | 73.71 | 208.8
-0.11 | 32.495 | 92.56 | 252.1
-0.1 | 42.255 | 115.68 | 297.3
-0.09 | 53.865 | 143.48 | 343.7
-0.08 | 67.635 | 174.9 | 387.25
-0.07 | 84.92 | 212.05 | 441.45
-0.06 | 104.58 | 251.3 | 498.6
-0.05 | 126.815 | 297 | 547.35
-0.04 | 152.885 | 346.7 | 596.55
-0.03 | 182.3 | 391.9 | 647.35
-0.02 | 214.65 | 446.5 | 701.5
-0.01 | 250.1 | 503 | 762.85
0 | 284.75 | 553.8 | 804
0.01 | 316 | 601.8 | 837
0.02 | 352.65 | 652.75 | 880.5
0.03 | 386.05 | 691.35 | 919
0.04 | 414.3 | 744.35 | 960
0.05 | 441.4 | 790 | 997
0.06 | 464.65 | 823 | 1028
0.07 | 484.35 | 868 | 1046.5
0.08 | 498.8 | 897 | 1076.5
0.09 | 497.3 | 922 | 1106.5
0.1 | 503.2 | 951 | 1123.5
0.11 | 523 | 987.5 | 1155.5
0.12 | 519.5 | 1014 | 1161
0.13 | 505.5 | 1033 | 1168
0.14 | 496.5 | 1041.5 | 1192
0.15 | 484 | 1067 | 1199.5
0.16 | 468.5 | 1096 | 1205
0.17 | 452.5 | 1100 | 1209.5
0.18 | 436 | 1116 | 1215.5
0.19 | 421.5 | 1119 | 1219.5
0.2 | 403 | 1131 | 1229.5
0.21 | 375.5 | 1145 | 1225.5
0.22 | 351.5 | 1142 | 1220.5
0.23 | 329.5 | 1144 | 1229
0.24 | 323 | 1150 | 1224.5
0.25 | 310.5 | 1150.5 | 1222
0.26 | 282.5 | 1141.5 | 1206.5
0.27 | 265.5 | 1140 | 1200
0.28 | 246 | 1129.5 | 1202.5
0.29 | 234.5 | 1134.5 | 1196
0.3 | 224.5 | 1135.5 | 1185.5
0.31 | 209.5 | 1114 | 1167
0.32 | 194.5 | 1105.5 | 1164.5
0.33 | 184 | 1086.5 | 1151.5
0.34 | 168.5 | 1073 | 1132
0.35 | 154.5 | 1068.5 | 1110
0.36 | 157 | 1051 | 1103
0.37 | 135 | 1033 | 1093.5
0.38 | 125.5 | 1006.5 | 1068.5
0.39 | 127.5 | 987.5 | 1059.5
0.4 | 116 | 971 | 1027
0.41 | 113 | 950 | 1012.5
0.42 | 94 | 922 | 1003.5
0.43 | 92.5 | 897 | 971
0.44 | 99 | 876.5 | 951
0.45 | 90 | 851 | 918
0.46 | 74.5 | 821 | 892
0.47 | 76 | 783 | 885
0.48 | 76 | 759.5 | 865
0.49 | 68.5 | 734.5 | 840
0.5 | 75 | 715 | 830