## IDS-VDS Characteristic (mA-mm)
VGS (V) | VDS = 0.100 V | VDS = 0.500 V | VDS = 0.900 V
-0.75 | 0.00028448 | 0.0010933 | 0.0035773
-0.74 | 0.00027289 | 0.0010608 | 0.0034798
-0.73 | 0.00026113 | 0.0010217 | 0.0033679
-0.72 | 0.00024968 | 0.0009894 | 0.0032627
-0.71 | 0.00023932 | 0.0009557 | 0.0031776
-0.7 | 0.00022955 | 0.0009223 | 0.0030925
-0.69 | 0.00021962 | 0.0008877 | 0.0029762
-0.68 | 0.00020896 | 0.0008501 | 0.0029055
-0.67 | 0.00020092 | 0.0008241 | 0.0027985
-0.66 | 0.00019191 | 0.0007975 | 0.0027172
-0.65 | 0.0001821 | 0.0007637 | 0.0026278
-0.64 | 0.00017393 | 0.0007419 | 0.0025369
-0.63 | 0.00016514 | 0.0007186 | 0.0024461
-0.62 | 0.00015871 | 0.0006946 | 0.0023735
-0.61 | 0.00015215 | 0.0006708 | 0.0022968
-0.6 | 0.00014514 | 0.0006418 | 0.0022404
-0.59 | 0.0001389 | 0.0006174 | 0.002157
-0.58 | 0.00013272 | 0.0005999 | 0.0021151
-0.57 | 0.00012694 | 0.0005759 | 0.0020405
-0.56 | 0.00012085 | 0.0005577 | 0.0019809
-0.55 | 0.00011624 | 0.000538 | 0.0019286
-0.54 | 0.00011177 | 0.000521 | 0.0018645
-0.53 | 0.00010672 | 0.0005043 | 0.0018098
-0.52 | 0.0001028 | 0.00048838 | 0.0017595
-0.51 | 9.886e-05 | 0.00047011 | 0.0017273
-0.5 | 9.595e-05 | 0.00046118 | 0.0016921
-0.49 | 9.373e-05 | 0.00044994 | 0.0016644
-0.48 | 9.377e-05 | 0.00044736 | 0.0016525
-0.47 | 9.451e-05 | 0.00044736 | 0.0016427
-0.46 | 9.684e-05 | 0.00045146 | 0.0016508
-0.45 | 0.00010111 | 0.00046556 | 0.0017078
-0.44 | 0.00010925 | 0.00049082 | 0.0017838
-0.43 | 0.00012176 | 0.000533 | 0.0019333
-0.42 | 0.00014091 | 0.0005983 | 0.00213
-0.41 | 0.00016791 | 0.0006868 | 0.0024428
-0.4 | 0.00020718 | 0.0008156 | 0.0028792
-0.39 | 0.00026214 | 0.0010013 | 0.0035442
-0.38 | 0.00033878 | 0.0012585 | 0.0044421
-0.37 | 0.00044494 | 0.0016222 | 0.005773
-0.36 | 0.0006061 | 0.0021202 | 0.007545
-0.35 | 0.0008093 | 0.0028041 | 0.010086
-0.34 | 0.0010959 | 0.0037795 | 0.013693
-0.33 | 0.0014867 | 0.0050966 | 0.018659
-0.32 | 0.0020236 | 0.007061 | 0.025458
-0.31 | 0.0027581 | 0.009521 | 0.035009
-0.3 | 0.0037784 | 0.013021 | 0.048006
-0.29 | 0.0051661 | 0.017737 | 0.06593
-0.28 | 0.007302 | 0.024242 | 0.09087
-0.27 | 0.009952 | 0.03317 | 0.12481
-0.26 | 0.013533 | 0.045199 | 0.17035
-0.25 | 0.018387 | 0.06235 | 0.23237
-0.24 | 0.024874 | 0.0837 | 0.31633
-0.23 | 0.033995 | 0.1142 | 0.42853
-0.22 | 0.04602 | 0.1546 | 0.5812
-0.21 | 0.06323 | 0.2081 | 0.781
-0.2 | 0.08492 | 0.28067 | 1.0464
-0.19 | 0.11475 | 0.37537 | 1.4011
-0.18 | 0.15476 | 0.50615 | 1.8641
-0.17 | 0.20751 | 0.6726 | 2.4574
-0.16 | 0.2778 | 0.8949 | 3.2379
-0.15 | 0.37044 | 1.1863 | 4.2016
-0.14 | 0.49453 | 1.5687 | 5.4315
-0.13 | 0.655 | 2.0497 | 6.98
-0.12 | 0.8689 | 2.6748 | 8.851
-0.11 | 1.1437 | 3.4719 | 11.104
-0.1 | 1.5049 | 4.4841 | 13.723
-0.09 | 1.9655 | 5.742 | 16.901
-0.08 | 2.5517 | 7.285 | 20.502
-0.07 | 3.2897 | 9.176 | 24.61
-0.06 | 4.2072 | 11.408 | 29.294
-0.05 | 5.3574 | 14.075 | 34.409
-0.04 | 6.695 | 17.282 | 40.099
-0.03 | 8.356 | 20.881 | 46.332
-0.02 | 10.313 | 25.048 | 53.025
-0.01 | 12.602 | 29.787 | 60.29
0 | 15.246 | 34.979 | 68.15
0.01 | 18.243 | 40.681 | 76.32
0.02 | 21.526 | 46.85 | 84.86
0.03 | 25.223 | 53.624 | 93.93
0.04 | 29.21 | 60.75 | 103.32
0.05 | 33.467 | 68.45 | 112.94
0.06 | 38.014 | 76.36 | 123.18
0.07 | 42.765 | 84.92 | 133.64
0.08 | 47.669 | 93.64 | 144.26
0.09 | 52.706 | 102.75 | 155.21
0.1 | 57.69 | 112.12 | 166.16
0.11 | 62.88 | 121.9 | 177.59
0.12 | 68.15 | 131.88 | 189.24
0.13 | 73.26 | 142.16 | 200.84
0.14 | 78.28 | 152.47 | 212.72
0.15 | 83.18 | 162.93 | 224.5
0.16 | 88.06 | 173.85 | 236.68
0.17 | 92.65 | 184.89 | 248.75
0.18 | 97.11 | 195.95 | 260.95
0.19 | 101.42 | 207.13 | 273.03
0.2 | 105.49 | 218.27 | 285.29
0.21 | 109.45 | 229.83 | 297.75
0.22 | 113.12 | 241.25 | 310.03
0.23 | 116.61 | 252.71 | 322.26
0.24 | 119.96 | 264.19 | 334.32
0.25 | 123.23 | 275.7 | 346.7
0.26 | 126.05 | 287.19 | 358.93
0.27 | 128.82 | 298.66 | 371.06
0.28 | 131.44 | 310.08 | 383.11
0.29 | 133.78 | 321.34 | 394.91
0.3 | 136.33 | 332.77 | 407.03
0.31 | 138.36 | 344 | 418.75
0.32 | 140.29 | 355.09 | 430.42
0.33 | 142.26 | 366.21 | 441.98
0.34 | 143.99 | 376.92 | 453.4
0.35 | 145.74 | 387.72 | 464.73
0.36 | 147.27 | 398.31 | 475.8
0.37 | 148.68 | 408.82 | 486.86
0.38 | 150.03 | 419.06 | 497.57
0.39 | 151.52 | 429.1 | 508.26
0.4 | 152.64 | 438.92 | 518.76
0.41 | 153.76 | 448.55 | 528.98
0.42 | 154.8 | 458.05 | 539.22
0.43 | 155.65 | 467.13 | 548.9
0.44 | 156.91 | 476.09 | 558.64
0.45 | 157.66 | 484.71 | 568.06
0.46 | 158.47 | 493.12 | 577
0.47 | 159.3 | 501.22 | 586.1
0.48 | 160 | 508.95 | 594.6
0.49 | 160.84 | 516.52 | 603.5
0.5 | 161.46 | 523.71 | 611.5

## Tranconductance (mS-mm)
VGS (V) | VDS = 0.100 V | VDS = 0.500 V | VDS = 0.900 V
-0.75 | -0.001159 | -0.00325 | -0.00975
-0.74 | -0.0011675 | -0.00358 | -0.01047
-0.73 | -0.0011605 | -0.00357 | -0.010855
-0.72 | -0.0010905 | -0.0033 | -0.009515
-0.71 | -0.0010065 | -0.003355 | -0.00851
-0.7 | -0.000985 | -0.0034 | -0.01007
-0.69 | -0.0010295 | -0.00361 | -0.00935
-0.68 | -0.000935 | -0.00318 | -0.008885
-0.67 | -0.0008525 | -0.00263 | -0.009415
-0.66 | -0.000941 | -0.00302 | -0.008535
-0.65 | -0.000899 | -0.00278 | -0.009015
-0.64 | -0.000848 | -0.002255 | -0.009085
-0.63 | -0.000761 | -0.002365 | -0.00817
-0.62 | -0.0006495 | -0.00239 | -0.007465
-0.61 | -0.0006785 | -0.00264 | -0.006655
-0.6 | -0.0006625 | -0.00267 | -0.00699
-0.59 | -0.000621 | -0.002095 | -0.006265
-0.58 | -0.000598 | -0.002075 | -0.005825
-0.57 | -0.0005935 | -0.00211 | -0.00671
-0.56 | -0.000535 | -0.001895 | -0.005595
-0.55 | -0.000454 | -0.001835 | -0.00582
-0.54 | -0.000476 | -0.001685 | -0.00594
-0.53 | -0.0004485 | -0.001631 | -0.00525
-0.52 | -0.000393 | -0.0017095 | -0.004125
-0.51 | -0.0003425 | -0.00136 | -0.00337
-0.5 | -0.0002565 | -0.0010085 | -0.003145
-0.49 | -0.000109 | -0.000691 | -0.00198
-0.48 | 3.9e-05 | -0.000129 | -0.001085
-0.47 | 0.0001535 | 0.000205 | -8.5e-05
-0.46 | 0.00033 | 0.00091 | 0.003255
-0.45 | 0.0006205 | 0.001968 | 0.00665
-0.44 | 0.0010325 | 0.003372 | 0.011275
-0.43 | 0.001583 | 0.005374 | 0.01731
-0.42 | 0.0023075 | 0.00769 | 0.025475
-0.41 | 0.0033135 | 0.010865 | 0.03746
-0.4 | 0.0047115 | 0.015725 | 0.05507
-0.39 | 0.00658 | 0.022145 | 0.078145
-0.38 | 0.00914 | 0.031045 | 0.11144
-0.37 | 0.013366 | 0.043085 | 0.155145
-0.36 | 0.018218 | 0.059095 | 0.21565
-0.35 | 0.02449 | 0.082965 | 0.3074
-0.34 | 0.03387 | 0.114625 | 0.42865
-0.33 | 0.046385 | 0.164075 | 0.58825
-0.32 | 0.06357 | 0.22122 | 0.8175
-0.31 | 0.08774 | 0.298 | 1.1274
-0.3 | 0.1204 | 0.4108 | 1.54605
-0.29 | 0.17618 | 0.56105 | 2.1432
-0.28 | 0.239295 | 0.77165 | 2.944
-0.27 | 0.31155 | 1.04785 | 3.974
-0.26 | 0.42175 | 1.459 | 5.378
-0.25 | 0.56705 | 1.92505 | 7.299
-0.24 | 0.7804 | 2.5925 | 9.808
-0.23 | 1.0573 | 3.545 | 13.2435
-0.22 | 1.46175 | 4.695 | 17.6235
-0.21 | 1.945 | 6.3035 | 23.26
-0.2 | 2.576 | 8.3635 | 31.005
-0.19 | 3.492 | 11.274 | 40.885
-0.18 | 4.638 | 14.8615 | 52.815
-0.17 | 6.152 | 19.4375 | 68.69
-0.16 | 8.1465 | 25.685 | 87.21
-0.15 | 10.8365 | 33.69 | 109.68
-0.14 | 14.228 | 43.17 | 138.92
-0.13 | 18.7185 | 55.305 | 170.975
-0.12 | 24.435 | 71.11 | 206.2
-0.11 | 31.8 | 90.465 | 243.6
-0.1 | 41.09 | 113.505 | 289.85
-0.09 | 52.34 | 140.045 | 338.95
-0.08 | 66.21 | 171.7 | 385.45
-0.07 | 82.775 | 206.15 | 439.6
-0.06 | 103.385 | 244.95 | 489.95
-0.05 | 124.39 | 293.7 | 540.25
-0.04 | 149.93 | 340.3 | 596.15
-0.03 | 180.9 | 388.3 | 646.3
-0.02 | 212.3 | 445.3 | 697.9
-0.01 | 246.65 | 496.55 | 756.25
0 | 282.05 | 544.7 | 801.5
0.01 | 314 | 593.55 | 835.5
0.02 | 349 | 647.15 | 880.5
0.03 | 384.2 | 695 | 923
0.04 | 412.2 | 741.3 | 950.5
0.05 | 440.2 | 780.5 | 993
0.06 | 464.9 | 823.5 | 1035
0.07 | 482.75 | 864 | 1054
0.08 | 497.05 | 891.5 | 1078.5
0.09 | 501.05 | 924 | 1095
0.1 | 508.7 | 957.5 | 1119
0.11 | 523 | 988 | 1154
0.12 | 519 | 1013 | 1162.5
0.13 | 506.5 | 1029.5 | 1174
0.14 | 496 | 1038.5 | 1183
0.15 | 489 | 1069 | 1198
0.16 | 473.5 | 1098 | 1212.5
0.17 | 452.5 | 1105 | 1213.5
0.18 | 438.5 | 1112 | 1214
0.19 | 419 | 1116 | 1217
0.2 | 401.5 | 1135 | 1236
0.21 | 381.5 | 1149 | 1237
0.22 | 358 | 1144 | 1225.5
0.23 | 342 | 1147 | 1214.5
0.24 | 331 | 1149.5 | 1222
0.25 | 304.5 | 1150 | 1230.5
0.26 | 279.5 | 1148 | 1218
0.27 | 269.5 | 1144.5 | 1209
0.28 | 248 | 1134 | 1192.5
0.29 | 244.5 | 1134.5 | 1196
0.3 | 229 | 1133 | 1192
0.31 | 198 | 1116 | 1169.5
0.32 | 195 | 1110.5 | 1161.5
0.33 | 185 | 1091.5 | 1149
0.34 | 174 | 1075.5 | 1137.5
0.35 | 164 | 1069.5 | 1120
0.36 | 147 | 1055 | 1106.5
0.37 | 138 | 1037.5 | 1088.5
0.38 | 142 | 1014 | 1070
0.39 | 130.5 | 993 | 1059.5
0.4 | 112 | 972.5 | 1036
0.41 | 108 | 956.5 | 1023
0.42 | 94.5 | 929 | 996
0.43 | 105.5 | 902 | 971
0.44 | 100.5 | 879 | 958
0.45 | 78 | 851.5 | 918
0.46 | 82 | 825.5 | 902
0.47 | 76.5 | 791.5 | 880
0.48 | 77 | 765 | 870
0.49 | 73 | 738 | 845
0.5 | 62 | 719 | 800