## IDS-VDS Characteristic (mA-mm)
VGS (V) | VDS = 0.100 V | VDS = 0.500 V | VDS = 0.900 V
-0.75 | 0.00027668 | 0.0010786 | 0.0034325
-0.74 | 0.00026368 | 0.0010299 | 0.0033333
-0.73 | 0.00025277 | 0.0010057 | 0.0032118
-0.72 | 0.00023979 | 0.0009646 | 0.0031107
-0.71 | 0.0002307 | 0.0009288 | 0.0030224
-0.7 | 0.00022137 | 0.0008975 | 0.0029397
-0.69 | 0.00021138 | 0.0008666 | 0.0028484
-0.68 | 0.00020251 | 0.0008379 | 0.0027707
-0.67 | 0.000194 | 0.0008037 | 0.0026797
-0.66 | 0.00018635 | 0.0007738 | 0.0025979
-0.65 | 0.00017667 | 0.0007501 | 0.0025153
-0.64 | 0.00016901 | 0.0007202 | 0.0024363
-0.63 | 0.00016124 | 0.0006935 | 0.0023579
-0.62 | 0.00015437 | 0.0006668 | 0.0022842
-0.61 | 0.00014629 | 0.000645 | 0.0022131
-0.6 | 0.00013963 | 0.0006204 | 0.0021357
-0.59 | 0.00013348 | 0.0005981 | 0.0020787
-0.58 | 0.00012733 | 0.0005787 | 0.0020049
-0.57 | 0.00012178 | 0.0005589 | 0.0019451
-0.56 | 0.00011744 | 0.0005391 | 0.0018879
-0.55 | 0.00011223 | 0.0005201 | 0.0018437
-0.54 | 0.00010725 | 0.0005053 | 0.0017918
-0.53 | 0.00010346 | 0.00048895 | 0.0017365
-0.52 | 9.96e-05 | 0.00047478 | 0.0016942
-0.51 | 9.605e-05 | 0.00045572 | 0.001649
-0.5 | 9.294e-05 | 0.00044568 | 0.0016234
-0.49 | 9.143e-05 | 0.00043632 | 0.0015875
-0.48 | 9.077e-05 | 0.00043698 | 0.0015902
-0.47 | 9.114e-05 | 0.00043412 | 0.0015874
-0.46 | 9.404e-05 | 0.00044316 | 0.0016039
-0.45 | 9.906e-05 | 0.00045834 | 0.0016568
-0.44 | 0.00010744 | 0.00048469 | 0.0017573
-0.43 | 0.00012085 | 0.00052629 | 0.0018882
-0.42 | 0.00013994 | 0.0005948 | 0.0021034
-0.41 | 0.00016834 | 0.0006857 | 0.0024228
-0.4 | 0.00020844 | 0.0008174 | 0.002881
-0.39 | 0.00026511 | 0.0010074 | 0.0035505
-0.38 | 0.00034286 | 0.0012708 | 0.0044809
-0.37 | 0.00045336 | 0.0016354 | 0.005855
-0.36 | 0.0006327 | 0.0021421 | 0.007688
-0.35 | 0.0008468 | 0.0028465 | 0.010313
-0.34 | 0.0011397 | 0.0038316 | 0.014008
-0.33 | 0.0015486 | 0.005164 | 0.019128
-0.32 | 0.002106 | 0.007201 | 0.026034
-0.31 | 0.0028686 | 0.009757 | 0.035792
-0.3 | 0.0039017 | 0.013246 | 0.049482
-0.29 | 0.0053424 | 0.018164 | 0.06802
-0.28 | 0.007493 | 0.024798 | 0.09383
-0.27 | 0.010224 | 0.033987 | 0.12816
-0.26 | 0.013849 | 0.046056 | 0.17464
-0.25 | 0.018816 | 0.06353 | 0.23837
-0.24 | 0.025522 | 0.08591 | 0.32383
-0.23 | 0.03466 | 0.11624 | 0.43989
-0.22 | 0.046996 | 0.15682 | 0.5953
-0.21 | 0.06432 | 0.21265 | 0.8005
-0.2 | 0.08673 | 0.28595 | 1.0715
-0.19 | 0.11656 | 0.38306 | 1.4363
-0.18 | 0.15736 | 0.51226 | 1.9115
-0.17 | 0.21097 | 0.6862 | 2.5276
-0.16 | 0.28163 | 0.9128 | 3.3193
-0.15 | 0.37697 | 1.206 | 4.2989
-0.14 | 0.50127 | 1.5923 | 5.5514
-0.13 | 0.6654 | 2.0889 | 7.131
-0.12 | 0.8786 | 2.7187 | 9.04
-0.11 | 1.1611 | 3.5273 | 11.328
-0.1 | 1.525 | 4.5517 | 13.995
-0.09 | 1.9987 | 5.815 | 17.196
-0.08 | 2.5954 | 7.405 | 20.869
-0.07 | 3.3353 | 9.29 | 24.99
-0.06 | 4.2735 | 11.604 | 29.671
-0.05 | 5.4252 | 14.317 | 34.888
-0.04 | 6.776 | 17.531 | 40.619
-0.03 | 8.428 | 21.17 | 46.827
-0.02 | 10.416 | 25.281 | 53.584
-0.01 | 12.738 | 30.09 | 60.97
0 | 15.401 | 35.4 | 68.83
0.01 | 18.426 | 41.208 | 76.9
0.02 | 21.717 | 47.322 | 85.55
0.03 | 25.433 | 54.095 | 94.7
0.04 | 29.44 | 61.27 | 104.12
0.05 | 33.77 | 68.94 | 113.9
0.06 | 38.298 | 76.96 | 124.02
0.07 | 43.101 | 85.52 | 134.47
0.08 | 48.004 | 94.29 | 145.15
0.09 | 53.023 | 103.31 | 156.13
0.1 | 57.98 | 112.84 | 167.1
0.11 | 63.23 | 122.54 | 178.51
0.12 | 68.45 | 132.64 | 190.16
0.13 | 73.58 | 142.9 | 201.86
0.14 | 78.6 | 153.22 | 213.72
0.15 | 83.5 | 163.88 | 225.46
0.16 | 88.3 | 174.79 | 237.64
0.17 | 92.89 | 185.69 | 249.8
0.18 | 97.47 | 196.78 | 261.95
0.19 | 101.73 | 207.94 | 274.11
0.2 | 105.78 | 219.24 | 286.25
0.21 | 109.66 | 230.73 | 298.71
0.22 | 113.28 | 242.07 | 310.96
0.23 | 116.91 | 253.44 | 323.27
0.24 | 120.27 | 264.98 | 335.42
0.25 | 123.36 | 276.67 | 347.74
0.26 | 126.26 | 288.1 | 359.89
0.27 | 129.09 | 299.62 | 372.01
0.28 | 131.54 | 310.84 | 384.12
0.29 | 134.08 | 322.25 | 395.85
0.3 | 136.44 | 333.72 | 408.02
0.31 | 138.55 | 344.9 | 419.78
0.32 | 140.74 | 355.98 | 431.34
0.33 | 142.37 | 367.03 | 443.05
0.34 | 144.11 | 377.89 | 454.37
0.35 | 145.93 | 388.63 | 465.73
0.36 | 147.46 | 399.23 | 476.81
0.37 | 148.99 | 409.57 | 487.94
0.38 | 150.17 | 419.85 | 498.6
0.39 | 151.48 | 429.87 | 509.21
0.4 | 152.8 | 439.75 | 519.71
0.41 | 154.12 | 449.4 | 529.86
0.42 | 154.95 | 458.68 | 540
0.43 | 155.94 | 467.89 | 549.74
0.44 | 157.01 | 476.75 | 559.47
0.45 | 157.87 | 485.36 | 568.84
0.46 | 158.83 | 493.75 | 578
0.47 | 159.4 | 501.76 | 587
0.48 | 160.16 | 509.54 | 595.6
0.49 | 161.05 | 517.1 | 603.8
0.5 | 161.54 | 524.24 | 612.2

## Tranconductance (mS-mm)
VGS (V) | VDS = 0.100 V | VDS = 0.500 V | VDS = 0.900 V
-0.75 | -0.0013 | -0.00487 | -0.00992
-0.74 | -0.0011955 | -0.003645 | -0.011035
-0.73 | -0.0011945 | -0.003265 | -0.01113
-0.72 | -0.0011035 | -0.003845 | -0.00947
-0.71 | -0.000921 | -0.003355 | -0.00855
-0.7 | -0.000966 | -0.00311 | -0.0087
-0.69 | -0.000943 | -0.00298 | -0.00845
-0.68 | -0.000869 | -0.003145 | -0.008435
-0.67 | -0.000808 | -0.003205 | -0.00864
-0.66 | -0.0008665 | -0.00268 | -0.00822
-0.65 | -0.000867 | -0.00268 | -0.00808
-0.64 | -0.0007715 | -0.00283 | -0.00787
-0.63 | -0.000732 | -0.00267 | -0.007605
-0.62 | -0.0007475 | -0.002425 | -0.00724
-0.61 | -0.000737 | -0.00232 | -0.007425
-0.6 | -0.0006405 | -0.002345 | -0.00672
-0.59 | -0.000615 | -0.002085 | -0.00654
-0.58 | -0.000585 | -0.00196 | -0.00668
-0.57 | -0.0004945 | -0.00198 | -0.00585
-0.56 | -0.0004775 | -0.00194 | -0.00507
-0.55 | -0.0005095 | -0.00169 | -0.004805
-0.54 | -0.0004385 | -0.0015575 | -0.00536
-0.53 | -0.0003825 | -0.001526 | -0.00488
-0.52 | -0.0003705 | -0.0016615 | -0.004375
-0.51 | -0.000333 | -0.001455 | -0.00354
-0.5 | -0.000231 | -0.00097 | -0.003075
-0.49 | -0.0001085 | -0.000435 | -0.00166
-0.48 | -1.45e-05 | -0.00011 | -5e-06
-0.47 | 0.0001635 | 0.000309 | 0.000685
-0.46 | 0.000396 | 0.001211 | 0.00347
-0.45 | 0.00067 | 0.0020765 | 0.00767
-0.44 | 0.0010895 | 0.0033975 | 0.01157
-0.43 | 0.001625 | 0.0055055 | 0.017305
-0.42 | 0.0023745 | 0.0079705 | 0.02673
-0.41 | 0.003425 | 0.01113 | 0.03888
-0.4 | 0.0048385 | 0.016085 | 0.056385
-0.39 | 0.006721 | 0.02267 | 0.079995
-0.38 | 0.0094125 | 0.0314 | 0.115225
-0.37 | 0.014492 | 0.043565 | 0.160355
-0.36 | 0.019672 | 0.060555 | 0.2229
-0.35 | 0.02535 | 0.084475 | 0.316
-0.34 | 0.03509 | 0.115875 | 0.44075
-0.33 | 0.048315 | 0.16847 | 0.6013
-0.32 | 0.066 | 0.22965 | 0.8332
-0.31 | 0.089785 | 0.30225 | 1.1724
-0.3 | 0.12369 | 0.42035 | 1.6114
-0.29 | 0.179565 | 0.5776 | 2.2174
-0.28 | 0.24408 | 0.79115 | 3.007
-0.27 | 0.3178 | 1.0629 | 4.0405
-0.26 | 0.4296 | 1.47715 | 5.5105
-0.25 | 0.58365 | 1.9927 | 7.4595
-0.24 | 0.7922 | 2.6355 | 10.076
-0.23 | 1.0737 | 3.5455 | 13.5735
-0.22 | 1.483 | 4.8205 | 18.0305
-0.21 | 1.9867 | 6.4565 | 23.81
-0.2 | 2.612 | 8.5205 | 31.79
-0.19 | 3.5315 | 11.3155 | 42
-0.18 | 4.7205 | 15.157 | 54.565
-0.17 | 6.2135 | 20.027 | 70.39
-0.16 | 8.3 | 25.99 | 88.565
-0.15 | 10.982 | 33.975 | 111.605
-0.14 | 14.4215 | 44.145 | 141.605
-0.13 | 18.8665 | 56.32 | 174.43
-0.12 | 24.785 | 71.92 | 209.85
-0.11 | 32.32 | 91.65 | 247.75
-0.1 | 41.88 | 114.385 | 293.4
-0.09 | 53.52 | 142.665 | 343.7
-0.08 | 66.83 | 173.75 | 389.7
-0.07 | 83.905 | 209.95 | 440.1
-0.06 | 104.495 | 251.35 | 494.9
-0.05 | 125.125 | 296.35 | 547.4
-0.04 | 150.14 | 342.65 | 596.95
-0.03 | 182 | 387.5 | 648.25
-0.02 | 215.5 | 446 | 707.15
-0.01 | 249.25 | 505.95 | 762.3
0 | 284.4 | 555.9 | 796.5
0.01 | 315.8 | 596.1 | 836
0.02 | 350.35 | 644.35 | 890
0.03 | 386.15 | 697.4 | 928.5
0.04 | 416.85 | 742.25 | 960
0.05 | 442.9 | 784.5 | 995
0.06 | 466.55 | 829 | 1028.5
0.07 | 485.3 | 866.5 | 1056.5
0.08 | 496.1 | 889.5 | 1083
0.09 | 498.8 | 927.5 | 1097.5
0.1 | 510.35 | 961.5 | 1119
0.11 | 523.5 | 990 | 1153
0.12 | 517.5 | 1018 | 1167.5
0.13 | 507.5 | 1029 | 1178
0.14 | 496 | 1049 | 1180
0.15 | 485 | 1078.5 | 1196
0.16 | 469.5 | 1090.5 | 1217
0.17 | 458.5 | 1099.5 | 1215.5
0.18 | 442 | 1112.5 | 1215.5
0.19 | 415.5 | 1123 | 1215
0.2 | 396.5 | 1139.5 | 1230
0.21 | 375 | 1141.5 | 1235.5
0.22 | 362.5 | 1135.5 | 1228
0.23 | 349.5 | 1145.5 | 1223
0.24 | 322.5 | 1161.5 | 1223.5
0.25 | 299.5 | 1156 | 1223.5
0.26 | 286.5 | 1147.5 | 1213.5
0.27 | 264 | 1137 | 1211.5
0.28 | 249.5 | 1131.5 | 1192
0.29 | 245 | 1144 | 1195
0.3 | 223.5 | 1132.5 | 1196.5
0.31 | 215 | 1113 | 1166
0.32 | 191 | 1106.5 | 1163.5
0.33 | 168.5 | 1095.5 | 1151.5
0.34 | 178 | 1080 | 1134
0.35 | 167.5 | 1067 | 1122
0.36 | 153 | 1047 | 1110.5
0.37 | 135.5 | 1031 | 1089.5
0.38 | 124.5 | 1015 | 1063.5
0.39 | 131.5 | 995 | 1055.5
0.4 | 132 | 976.5 | 1032.5
0.41 | 107.5 | 946.5 | 1014.5
0.42 | 91 | 924.5 | 994
0.43 | 103 | 903.5 | 973.5
0.44 | 96.5 | 873.5 | 955
0.45 | 91 | 850 | 926.5
0.46 | 76.5 | 820 | 908
0.47 | 66.5 | 789.5 | 880
0.48 | 82.5 | 767 | 840
0.49 | 69 | 735 | 830
0.5 | 49 | 714 | 840