## IDS-VDS Characteristic (mA-mm)
VGS (V) | VDS = 0.100 V | VDS = 0.500 V | VDS = 0.900 V
-0.75 | 0.00032295 | 0.0012757 | 0.0041564
-0.74 | 0.00030957 | 0.0012255 | 0.0040375
-0.73 | 0.00029461 | 0.0011779 | 0.0039004
-0.72 | 0.00028055 | 0.0011379 | 0.0037899
-0.71 | 0.00026819 | 0.0010996 | 0.0036622
-0.7 | 0.00025728 | 0.0010604 | 0.0035706
-0.69 | 0.00024504 | 0.0010213 | 0.0034636
-0.68 | 0.0002341 | 0.0009891 | 0.0033509
-0.67 | 0.00022427 | 0.00095 | 0.003242
-0.66 | 0.00021353 | 0.0009147 | 0.0031364
-0.65 | 0.00020431 | 0.0008751 | 0.0030399
-0.64 | 0.00019572 | 0.0008472 | 0.00295
-0.63 | 0.00018648 | 0.000817 | 0.0028425
-0.62 | 0.00017746 | 0.0007883 | 0.0027776
-0.61 | 0.00016898 | 0.0007619 | 0.0026845
-0.6 | 0.00016101 | 0.0007306 | 0.0025795
-0.59 | 0.00015486 | 0.0006986 | 0.0025066
-0.58 | 0.00014852 | 0.0006776 | 0.0024137
-0.57 | 0.00014116 | 0.0006537 | 0.0023503
-0.56 | 0.00013392 | 0.000628 | 0.0022608
-0.55 | 0.00012845 | 0.0006057 | 0.0022042
-0.54 | 0.00012156 | 0.0005817 | 0.0021455
-0.53 | 0.00011666 | 0.000566 | 0.002072
-0.52 | 0.00011308 | 0.0005463 | 0.0020206
-0.51 | 0.00010814 | 0.0005327 | 0.0019626
-0.5 | 0.00010465 | 0.000516 | 0.0019275
-0.49 | 0.00010241 | 0.0005053 | 0.0018808
-0.48 | 0.00010051 | 0.00049711 | 0.0018606
-0.47 | 0.00010004 | 0.00049355 | 0.0018462
-0.46 | 0.00010212 | 0.00049666 | 0.0018526
-0.45 | 0.00010636 | 0.00050872 | 0.0018876
-0.44 | 0.0001136 | 0.00053023 | 0.0019566
-0.43 | 0.00012538 | 0.00056589 | 0.0020859
-0.42 | 0.00014247 | 0.0006227 | 0.0022716
-0.41 | 0.00016802 | 0.0007094 | 0.0025533
-0.4 | 0.00020544 | 0.0008275 | 0.0029679
-0.39 | 0.00025867 | 0.0009996 | 0.0035717
-0.38 | 0.00033202 | 0.0012432 | 0.0044415
-0.37 | 0.00043193 | 0.0015842 | 0.0056561
-0.36 | 0.0005893 | 0.0020611 | 0.007495
-0.35 | 0.0007833 | 0.0027174 | 0.009879
-0.34 | 0.0010618 | 0.0036419 | 0.013357
-0.33 | 0.0014351 | 0.0048852 | 0.018177
-0.32 | 0.001952 | 0.006786 | 0.024764
-0.31 | 0.0026646 | 0.00919 | 0.033969
-0.3 | 0.0036462 | 0.012539 | 0.046846
-0.29 | 0.0049811 | 0.017028 | 0.06471
-0.28 | 0.007066 | 0.023314 | 0.08799
-0.27 | 0.009611 | 0.031991 | 0.12143
-0.26 | 0.013074 | 0.043576 | 0.16685
-0.25 | 0.017824 | 0.06013 | 0.22768
-0.24 | 0.024198 | 0.08144 | 0.30645
-0.23 | 0.032963 | 0.11086 | 0.4217
-0.22 | 0.044589 | 0.14947 | 0.5722
-0.21 | 0.06153 | 0.20245 | 0.7646
-0.2 | 0.08288 | 0.27352 | 1.0322
-0.19 | 0.11194 | 0.36687 | 1.3846
-0.18 | 0.15049 | 0.49507 | 1.8408
-0.17 | 0.20261 | 0.6594 | 2.4507
-0.16 | 0.2722 | 0.8817 | 3.1903
-0.15 | 0.36348 | 1.1627 | 4.1791
-0.14 | 0.48673 | 1.5428 | 5.4101
-0.13 | 0.6451 | 2.0287 | 6.98
-0.12 | 0.8568 | 2.6479 | 8.803
-0.11 | 1.128 | 3.4261 | 11.094
-0.1 | 1.4882 | 4.4292 | 13.772
-0.09 | 1.9495 | 5.691 | 16.909
-0.08 | 2.5365 | 7.207 | 20.546
-0.07 | 3.2648 | 9.098 | 24.65
-0.06 | 4.1896 | 11.338 | 29.266
-0.05 | 5.3381 | 14.059 | 34.453
-0.04 | 6.663 | 17.214 | 40.134
-0.03 | 8.345 | 20.759 | 46.285
-0.02 | 10.26 | 24.944 | 53.04
-0.01 | 12.582 | 29.616 | 60.23
0 | 15.23 | 34.894 | 68.15
0.01 | 18.216 | 40.579 | 76.3
0.02 | 21.49 | 46.783 | 84.78
0.03 | 25.233 | 53.624 | 93.8
0.04 | 29.224 | 60.7 | 103.18
0.05 | 33.484 | 68.36 | 112.98
0.06 | 38.029 | 76.38 | 123.06
0.07 | 42.811 | 84.94 | 133.55
0.08 | 47.757 | 93.6 | 144.04
0.09 | 52.774 | 102.68 | 155.05
0.1 | 57.76 | 112.08 | 166.14
0.11 | 62.96 | 121.8 | 177.48
0.12 | 68.2 | 131.84 | 189.09
0.13 | 73.33 | 142.02 | 200.72
0.14 | 78.37 | 152.48 | 212.52
0.15 | 83.22 | 163.05 | 224.46
0.16 | 87.99 | 173.92 | 236.57
0.17 | 92.67 | 184.85 | 248.45
0.18 | 97.22 | 195.83 | 260.67
0.19 | 101.44 | 207.03 | 272.93
0.2 | 105.49 | 218.35 | 285.12
0.21 | 109.41 | 229.93 | 297.62
0.22 | 112.96 | 241.12 | 309.65
0.23 | 116.61 | 252.67 | 321.96
0.24 | 119.92 | 264.1 | 334.29
0.25 | 123.07 | 275.75 | 346.44
0.26 | 126.07 | 287.25 | 358.62
0.27 | 128.81 | 298.54 | 370.76
0.28 | 131.28 | 310.04 | 382.78
0.29 | 133.76 | 321.36 | 394.76
0.3 | 136.11 | 332.77 | 406.85
0.31 | 138.35 | 343.87 | 418.47
0.32 | 140.56 | 355.06 | 430.2
0.33 | 142.18 | 366.12 | 441.85
0.34 | 143.89 | 376.98 | 453.17
0.35 | 145.72 | 387.67 | 464.62
0.36 | 147.19 | 398.17 | 475.5
0.37 | 148.78 | 408.78 | 486.72
0.38 | 149.9 | 418.95 | 497.47
0.39 | 151.28 | 429.05 | 508.14
0.4 | 152.59 | 438.86 | 518.6
0.41 | 153.8 | 448.48 | 528.78
0.42 | 154.73 | 458 | 539.01
0.43 | 155.73 | 467.11 | 548.8
0.44 | 156.77 | 476.01 | 558.52
0.45 | 157.7 | 484.63 | 567.83
0.46 | 158.75 | 493.1 | 577
0.47 | 159.23 | 501.2 | 585.8
0.48 | 160.01 | 509.04 | 594.3
0.49 | 160.87 | 516.49 | 603.3
0.5 | 161.36 | 523.77 | 611.1

## Tranconductance (mS-mm)
VGS (V) | VDS = 0.100 V | VDS = 0.500 V | VDS = 0.900 V
-0.75 | -0.001338 | -0.00502 | -0.01189
-0.74 | -0.001417 | -0.00489 | -0.0128
-0.73 | -0.001451 | -0.00438 | -0.01238
-0.72 | -0.001321 | -0.003915 | -0.01191
-0.71 | -0.0011635 | -0.003875 | -0.010965
-0.7 | -0.0011575 | -0.003915 | -0.00993
-0.69 | -0.001159 | -0.003565 | -0.010985
-0.68 | -0.0010385 | -0.003565 | -0.01108
-0.67 | -0.0010285 | -0.00372 | -0.010725
-0.66 | -0.000998 | -0.003745 | -0.010105
-0.65 | -0.0008905 | -0.003375 | -0.00932
-0.64 | -0.0008915 | -0.002905 | -0.00987
-0.63 | -0.000913 | -0.002945 | -0.00862
-0.62 | -0.000875 | -0.002755 | -0.0079
-0.61 | -0.0008225 | -0.002885 | -0.009905
-0.6 | -0.000706 | -0.003165 | -0.008895
-0.59 | -0.0006245 | -0.00265 | -0.00829
-0.58 | -0.000685 | -0.002245 | -0.007815
-0.57 | -0.00073 | -0.00248 | -0.007645
-0.56 | -0.0006355 | -0.0024 | -0.007305
-0.55 | -0.000618 | -0.002315 | -0.005765
-0.54 | -0.0005895 | -0.001985 | -0.00661
-0.53 | -0.000424 | -0.00177 | -0.006245
-0.52 | -0.000426 | -0.001665 | -0.00547
-0.51 | -0.0004215 | -0.001515 | -0.004655
-0.5 | -0.0002865 | -0.00137 | -0.00409
-0.49 | -0.000207 | -0.0009445 | -0.003345
-0.48 | -0.0001185 | -0.0005875 | -0.00173
-0.47 | 8.05e-05 | -2.25e-05 | -0.0004
-0.46 | 0.000316 | 0.0007585 | 0.00207
-0.45 | 0.000574 | 0.0016785 | 0.0052
-0.44 | 0.000951 | 0.0028585 | 0.009915
-0.43 | 0.0014435 | 0.0046235 | 0.01575
-0.42 | 0.002132 | 0.0071755 | 0.02337
-0.41 | 0.0031485 | 0.01024 | 0.034815
-0.4 | 0.0045325 | 0.01451 | 0.05092
-0.39 | 0.006329 | 0.020785 | 0.07368
-0.38 | 0.008663 | 0.02923 | 0.10422
-0.37 | 0.012864 | 0.040895 | 0.152675
-0.36 | 0.0175685 | 0.05666 | 0.211145
-0.35 | 0.023625 | 0.07904 | 0.2931
-0.34 | 0.03259 | 0.10839 | 0.4149
-0.33 | 0.04451 | 0.157205 | 0.57035
-0.32 | 0.061475 | 0.21524 | 0.7896
-0.31 | 0.08471 | 0.28765 | 1.1041
-0.3 | 0.115825 | 0.3919 | 1.53705
-0.29 | 0.17099 | 0.53875 | 2.0572
-0.28 | 0.231495 | 0.74815 | 2.836
-0.27 | 0.3004 | 1.0131 | 3.943
-0.26 | 0.41065 | 1.40695 | 5.3125
-0.25 | 0.5562 | 1.8932 | 6.98
-0.24 | 0.75695 | 2.5365 | 9.701
-0.23 | 1.01955 | 3.4015 | 13.2875
-0.22 | 1.42835 | 4.5795 | 17.145
-0.21 | 1.91455 | 6.2025 | 23
-0.2 | 2.5205 | 8.221 | 31
-0.19 | 3.3805 | 11.0775 | 40.43
-0.18 | 4.5335 | 14.6265 | 53.305
-0.17 | 6.0855 | 19.3315 | 67.475
-0.16 | 8.0435 | 25.165 | 86.42
-0.15 | 10.7265 | 33.055 | 110.99
-0.14 | 14.081 | 43.3 | 140.045
-0.13 | 18.5035 | 55.255 | 169.645
-0.12 | 24.145 | 69.87 | 205.7
-0.11 | 31.57 | 89.065 | 248.45
-0.1 | 41.075 | 113.245 | 290.75
-0.09 | 52.415 | 138.89 | 338.7
-0.08 | 65.765 | 170.35 | 387.05
-0.07 | 82.655 | 206.55 | 436
-0.06 | 103.665 | 248.05 | 490.15
-0.05 | 123.67 | 293.8 | 543.4
-0.04 | 150.345 | 335 | 591.6
-0.03 | 179.85 | 386.5 | 645.3
-0.02 | 211.85 | 442.85 | 697.25
-0.01 | 248.5 | 497.5 | 755.5
0 | 281.7 | 548.15 | 803.5
0.01 | 313 | 594.45 | 831.5
0.02 | 350.85 | 652.25 | 875
0.03 | 386.7 | 695.85 | 920
0.04 | 412.55 | 736.8 | 959
0.05 | 440.25 | 784 | 994
0.06 | 466.35 | 829 | 1028.5
0.07 | 486.4 | 861 | 1049
0.08 | 498.15 | 887 | 1075
0.09 | 500.15 | 924 | 1105
0.1 | 509.3 | 956 | 1121.5
0.11 | 522 | 988 | 1147.5
0.12 | 518.5 | 1011 | 1162
0.13 | 508.5 | 1032 | 1171.5
0.14 | 494.5 | 1051.5 | 1187
0.15 | 481 | 1072 | 1202.5
0.16 | 472.5 | 1090 | 1199.5
0.17 | 461.5 | 1095.5 | 1205
0.18 | 438.5 | 1109 | 1224
0.19 | 413.5 | 1126 | 1222.5
0.2 | 398.5 | 1145 | 1234.5
0.21 | 373.5 | 1138.5 | 1226.5
0.22 | 360 | 1137 | 1217
0.23 | 348 | 1149 | 1232
0.24 | 323 | 1154 | 1224
0.25 | 307.5 | 1157.5 | 1216.5
0.26 | 287 | 1139.5 | 1216
0.27 | 260.5 | 1139.5 | 1208
0.28 | 247.5 | 1141 | 1200
0.29 | 241.5 | 1136.5 | 1203.5
0.3 | 229.5 | 1125.5 | 1185.5
0.31 | 222.5 | 1114.5 | 1167.5
0.32 | 191.5 | 1112.5 | 1169
0.33 | 166.5 | 1096 | 1148.5
0.34 | 177 | 1077.5 | 1138.5
0.35 | 165 | 1059.5 | 1116.5
0.36 | 153 | 1055.5 | 1105
0.37 | 135.5 | 1039 | 1098.5
0.38 | 125 | 1013.5 | 1071
0.39 | 134.5 | 995.5 | 1056.5
0.4 | 126 | 971.5 | 1032
0.41 | 107 | 957 | 1020.5
0.42 | 96.5 | 931.5 | 1001
0.43 | 102 | 900.5 | 975.5
0.44 | 98.5 | 876 | 951.5
0.45 | 99 | 854.5 | 924
0.46 | 76.5 | 828.5 | 898.5
0.47 | 63 | 797 | 865
0.48 | 82 | 764.5 | 875
0.49 | 67.5 | 736.5 | 840
0.5 | 49 | 728 | 780