## IDS-VDS Characteristic (mA-mm)
VGS (V) | VDS = 0.100 V | VDS = 0.500 V | VDS = 0.900 V
-0.75 | 0.00032288 | 0.0013367 | 0.0044768
-0.74 | 0.00030911 | 0.0012872 | 0.0043301
-0.73 | 0.00029381 | 0.0012455 | 0.0041997
-0.72 | 0.00028289 | 0.0011862 | 0.0040551
-0.71 | 0.0002708 | 0.0011488 | 0.0039391
-0.7 | 0.00025829 | 0.0011086 | 0.0038225
-0.69 | 0.00024803 | 0.0010641 | 0.0036998
-0.68 | 0.00023625 | 0.0010284 | 0.0035882
-0.67 | 0.0002252 | 0.0009889 | 0.0034486
-0.66 | 0.00021427 | 0.0009546 | 0.0033745
-0.65 | 0.00020608 | 0.0009123 | 0.0032786
-0.64 | 0.00019758 | 0.00088 | 0.003153
-0.63 | 0.0001876 | 0.0008493 | 0.0030639
-0.62 | 0.00017925 | 0.0008106 | 0.0029589
-0.61 | 0.00016893 | 0.0007878 | 0.0028701
-0.6 | 0.00016119 | 0.0007549 | 0.0027704
-0.59 | 0.00015433 | 0.0007335 | 0.0026761
-0.58 | 0.0001477 | 0.0007097 | 0.0025922
-0.57 | 0.00014017 | 0.0006725 | 0.0025017
-0.56 | 0.00013343 | 0.0006473 | 0.0024193
-0.55 | 0.00012711 | 0.0006236 | 0.0023639
-0.54 | 0.00012126 | 0.0006046 | 0.0022655
-0.53 | 0.00011678 | 0.0005793 | 0.002209
-0.52 | 0.00011132 | 0.0005632 | 0.0021578
-0.51 | 0.00010746 | 0.0005458 | 0.0020743
-0.5 | 0.00010392 | 0.0005286 | 0.0020466
-0.49 | 0.00010143 | 0.000513 | 0.0019901
-0.48 | 9.917e-05 | 0.00050852 | 0.0019636
-0.47 | 9.77e-05 | 0.00050457 | 0.0019377
-0.46 | 9.877e-05 | 0.00050332 | 0.0019321
-0.45 | 0.00010233 | 0.00050552 | 0.0019472
-0.44 | 0.00010859 | 0.00052461 | 0.0020001
-0.43 | 0.00011992 | 0.000557 | 0.0020912
-0.42 | 0.00013536 | 0.0006031 | 0.0022459
-0.41 | 0.00015813 | 0.0006749 | 0.002491
-0.4 | 0.00019174 | 0.0007837 | 0.0028433
-0.39 | 0.00024053 | 0.0009391 | 0.0033759
-0.38 | 0.00030776 | 0.0011551 | 0.0041233
-0.37 | 0.0004017 | 0.001464 | 0.0051918
-0.36 | 0.00053459 | 0.0018913 | 0.006818
-0.35 | 0.0007495 | 0.0024845 | 0.008915
-0.34 | 0.0010095 | 0.0033227 | 0.011976
-0.33 | 0.0013618 | 0.0044592 | 0.016136
-0.32 | 0.0018539 | 0.006163 | 0.022102
-0.31 | 0.0025302 | 0.008316 | 0.030293
-0.3 | 0.0034636 | 0.011376 | 0.041803
-0.29 | 0.0047447 | 0.015578 | 0.05761
-0.28 | 0.006661 | 0.021322 | 0.079
-0.27 | 0.00907 | 0.029068 | 0.10859
-0.26 | 0.012366 | 0.03985 | 0.14973
-0.25 | 0.016849 | 0.054443 | 0.2038
-0.24 | 0.022945 | 0.07494 | 0.27783
-0.23 | 0.03128 | 0.10206 | 0.38148
-0.22 | 0.042285 | 0.13809 | 0.51601
-0.21 | 0.05754 | 0.18729 | 0.7003
-0.2 | 0.07824 | 0.25333 | 0.9443
-0.19 | 0.10587 | 0.33993 | 1.2617
-0.18 | 0.14328 | 0.45768 | 1.6922
-0.17 | 0.19308 | 0.6143 | 2.2461
-0.16 | 0.25859 | 0.818 | 2.9591
-0.15 | 0.34731 | 1.0866 | 3.8866
-0.14 | 0.46599 | 1.4374 | 5.0268
-0.13 | 0.6199 | 1.8984 | 6.511
-0.12 | 0.8246 | 2.4813 | 8.3
-0.11 | 1.0897 | 3.2355 | 10.456
-0.1 | 1.4362 | 4.1883 | 12.999
-0.09 | 1.8862 | 5.3876 | 16.053
-0.08 | 2.4569 | 6.85 | 19.549
-0.07 | 3.1784 | 8.627 | 23.564
-0.06 | 4.079 | 10.855 | 28.056
-0.05 | 5.1934 | 13.468 | 33.182
-0.04 | 6.503 | 16.532 | 38.791
-0.03 | 8.148 | 20.134 | 44.864
-0.02 | 10.071 | 24.103 | 51.493
-0.01 | 12.368 | 28.756 | 58.72
0 | 14.988 | 33.964 | 66.3
0.01 | 17.96 | 39.622 | 74.47
0.02 | 21.257 | 45.67 | 82.99
0.03 | 24.933 | 52.455 | 91.98
0.04 | 28.87 | 59.45 | 101.4
0.05 | 33.177 | 67.06 | 110.94
0.06 | 37.682 | 75.04 | 121.06
0.07 | 42.466 | 83.55 | 131.43
0.08 | 47.427 | 92.39 | 142.12
0.09 | 52.393 | 101.24 | 152.92
0.1 | 57.44 | 110.72 | 164.02
0.11 | 62.68 | 120.49 | 175.43
0.12 | 67.84 | 130.44 | 187.01
0.13 | 72.97 | 140.71 | 198.71
0.14 | 77.94 | 151.1 | 210.34
0.15 | 82.88 | 161.67 | 222.3
0.16 | 87.77 | 172.6 | 234.42
0.17 | 92.39 | 183.58 | 246.52
0.18 | 96.87 | 194.42 | 258.72
0.19 | 101.1 | 205.73 | 270.79
0.2 | 105.2 | 217.13 | 283.17
0.21 | 109.18 | 228.49 | 295.64
0.22 | 112.84 | 240.13 | 307.89
0.23 | 116.36 | 251.37 | 320.2
0.24 | 119.71 | 263 | 332.34
0.25 | 122.74 | 274.68 | 344.77
0.26 | 125.87 | 286.13 | 357.01
0.27 | 128.49 | 297.65 | 369.22
0.28 | 131.1 | 309.06 | 381.12
0.29 | 133.67 | 320.44 | 393.23
0.3 | 136.01 | 331.9 | 405.25
0.31 | 138.15 | 343.2 | 417.12
0.32 | 140.19 | 354.25 | 428.97
0.33 | 142.02 | 365.4 | 440.36
0.34 | 143.86 | 376.34 | 451.92
0.35 | 145.72 | 387.11 | 463.37
0.36 | 147.15 | 397.86 | 474.52
0.37 | 148.57 | 408.17 | 485.74
0.38 | 149.98 | 418.59 | 496.46
0.39 | 151.16 | 428.7 | 507.3
0.4 | 152.66 | 438.62 | 517.72
0.41 | 153.65 | 448.34 | 528.18
0.42 | 154.68 | 457.81 | 538.28
0.43 | 155.81 | 467.09 | 548.3
0.44 | 156.71 | 476.03 | 558.04
0.45 | 157.67 | 484.75 | 567.52
0.46 | 158.51 | 493.2 | 576.6
0.47 | 159.23 | 501.41 | 585.8
0.48 | 160.07 | 509.3 | 594.6
0.49 | 161.03 | 516.9 | 603.2
0.5 | 161.5 | 524.26 | 611.4

## Tranconductance (mS-mm)
VGS (V) | VDS = 0.100 V | VDS = 0.500 V | VDS = 0.900 V
-0.75 | -0.001377 | -0.00495 | -0.01467
-0.74 | -0.0014535 | -0.00456 | -0.013855
-0.73 | -0.001311 | -0.00505 | -0.01375
-0.72 | -0.0011505 | -0.004835 | -0.01303
-0.71 | -0.00123 | -0.00388 | -0.01163
-0.7 | -0.0011385 | -0.004235 | -0.011965
-0.69 | -0.001102 | -0.00401 | -0.011715
-0.68 | -0.0011415 | -0.00376 | -0.01256
-0.67 | -0.001099 | -0.00369 | -0.010685
-0.66 | -0.000956 | -0.00383 | -0.0085
-0.65 | -0.0008345 | -0.00373 | -0.011075
-0.64 | -0.000924 | -0.00315 | -0.010735
-0.63 | -0.0009165 | -0.00347 | -0.009705
-0.62 | -0.0009335 | -0.003075 | -0.00969
-0.61 | -0.000903 | -0.002785 | -0.009425
-0.6 | -0.00073 | -0.002715 | -0.0097
-0.59 | -0.0006745 | -0.00226 | -0.00891
-0.58 | -0.000708 | -0.00305 | -0.00872
-0.57 | -0.0007135 | -0.00312 | -0.008645
-0.56 | -0.000653 | -0.002445 | -0.00689
-0.55 | -0.0006085 | -0.002135 | -0.00769
-0.54 | -0.0005165 | -0.002215 | -0.007745
-0.53 | -0.000497 | -0.00207 | -0.005385
-0.52 | -0.000466 | -0.001675 | -0.006735
-0.51 | -0.00037 | -0.00173 | -0.00556
-0.5 | -0.0003015 | -0.00164 | -0.00421
-0.49 | -0.0002375 | -0.001004 | -0.00415
-0.48 | -0.0001865 | -0.0004215 | -0.00262
-0.47 | -2e-05 | -0.00026 | -0.001575
-0.46 | 0.0002315 | 4.75e-05 | 0.000475
-0.45 | 0.000491 | 0.0010645 | 0.0034
-0.44 | 0.0008795 | 0.002574 | 0.0072
-0.43 | 0.0013385 | 0.0039245 | 0.01229
-0.42 | 0.0019105 | 0.005895 | 0.01999
-0.41 | 0.002819 | 0.00903 | 0.02987
-0.4 | 0.00412 | 0.01321 | 0.044245
-0.39 | 0.005801 | 0.01857 | 0.064
-0.38 | 0.0080585 | 0.026245 | 0.090795
-0.37 | 0.0113415 | 0.03681 | 0.134735
-0.36 | 0.01739 | 0.051025 | 0.18616
-0.35 | 0.0237455 | 0.07157 | 0.2579
-0.34 | 0.030615 | 0.098735 | 0.36105
-0.33 | 0.04222 | 0.142015 | 0.5063
-0.32 | 0.05842 | 0.19284 | 0.70785
-0.31 | 0.080485 | 0.26065 | 0.98505
-0.3 | 0.110725 | 0.3631 | 1.36585
-0.29 | 0.15987 | 0.4973 | 1.85985
-0.28 | 0.216265 | 0.6745 | 2.549
-0.27 | 0.28525 | 0.9264 | 3.5365
-0.26 | 0.38895 | 1.26875 | 4.7605
-0.25 | 0.52895 | 1.7545 | 6.405
-0.24 | 0.72155 | 2.38085 | 8.884
-0.23 | 0.967 | 3.1575 | 11.909
-0.22 | 1.313 | 4.2615 | 15.941
-0.21 | 1.79775 | 5.762 | 21.4145
-0.2 | 2.4165 | 7.632 | 28.07
-0.19 | 3.252 | 10.2175 | 37.395
-0.18 | 4.3605 | 13.7185 | 49.22
-0.17 | 5.7655 | 18.016 | 63.345
-0.16 | 7.7115 | 23.615 | 82.025
-0.15 | 10.37 | 30.97 | 103.385
-0.14 | 13.6295 | 40.59 | 131.22
-0.13 | 17.9305 | 52.195 | 163.66
-0.12 | 23.49 | 66.855 | 197.25
-0.11 | 30.58 | 85.35 | 234.95
-0.1 | 39.825 | 107.605 | 279.85
-0.09 | 51.035 | 133.085 | 327.5
-0.08 | 64.61 | 161.97 | 375.55
-0.07 | 81.105 | 200.25 | 425.35
-0.06 | 100.75 | 242.05 | 480.9
-0.05 | 121.2 | 283.85 | 536.75
-0.04 | 147.73 | 333.3 | 584.1
-0.03 | 178.4 | 378.55 | 635.1
-0.02 | 211 | 431.1 | 692.8
-0.01 | 245.85 | 493.05 | 740.35
0 | 279.6 | 543.3 | 787.5
0.01 | 313.45 | 585.3 | 834.5
0.02 | 348.65 | 641.65 | 875.5
0.03 | 380.65 | 689 | 920.5
0.04 | 412.2 | 730.25 | 948
0.05 | 440.6 | 779.5 | 983
0.06 | 464.45 | 824.5 | 1024.5
0.07 | 487.25 | 867.5 | 1053
0.08 | 496.35 | 884.5 | 1074.5
0.09 | 500.65 | 916.5 | 1095
0.1 | 514.35 | 962.5 | 1125.5
0.11 | 520 | 986 | 1149.5
0.12 | 514.5 | 1011 | 1164
0.13 | 505 | 1033 | 1166.5
0.14 | 495.5 | 1048 | 1179.5
0.15 | 491.5 | 1075 | 1204
0.16 | 475.5 | 1095.5 | 1211
0.17 | 455 | 1091 | 1215
0.18 | 435.5 | 1107.5 | 1213.5
0.19 | 416.5 | 1135.5 | 1222.5
0.2 | 404 | 1138 | 1242.5
0.21 | 382 | 1150 | 1236
0.22 | 359 | 1144 | 1228
0.23 | 343.5 | 1143.5 | 1222.5
0.24 | 319 | 1165.5 | 1228.5
0.25 | 308 | 1156.5 | 1233.5
0.26 | 287.5 | 1148.5 | 1222.5
0.27 | 261.5 | 1146.5 | 1205.5
0.28 | 259 | 1139.5 | 1200.5
0.29 | 245.5 | 1142 | 1206.5
0.3 | 224 | 1138 | 1194.5
0.31 | 209 | 1117.5 | 1186
0.32 | 193.5 | 1110 | 1162
0.33 | 183.5 | 1104.5 | 1147.5
0.34 | 185 | 1085.5 | 1150.5
0.35 | 164.5 | 1076 | 1130
0.36 | 142.5 | 1053 | 1118.5
0.37 | 141.5 | 1036.5 | 1097
0.38 | 129.5 | 1026.5 | 1078
0.39 | 134 | 1001.5 | 1063
0.4 | 124.5 | 982 | 1044
0.41 | 101 | 959.5 | 1028
0.42 | 108 | 937.5 | 1006
0.43 | 101.5 | 911 | 988
0.44 | 93 | 883 | 961
0.45 | 90 | 858.5 | 928
0.46 | 78 | 833 | 914
0.47 | 78 | 805 | 900
0.48 | 90 | 774.5 | 870
0.49 | 71.5 | 748 | 840
0.5 | 47 | 736 | 820