## IDS-VDS Characteristic (mA-mm)
VGS (V) | VDS = 0.100 V | VDS = 0.500 V | VDS = 0.900 V
-0.75 | 0.00036453 | 0.0014433 | 0.0047849
-0.74 | 0.00034507 | 0.0013996 | 0.00463
-0.73 | 0.00033253 | 0.00135 | 0.0044707
-0.72 | 0.00031532 | 0.0012906 | 0.004371
-0.71 | 0.00030156 | 0.0012514 | 0.004236
-0.7 | 0.00028486 | 0.0011961 | 0.0040915
-0.69 | 0.00027347 | 0.0011488 | 0.003939
-0.68 | 0.00026425 | 0.0011247 | 0.0038511
-0.67 | 0.00025131 | 0.0010792 | 0.0037004
-0.66 | 0.00023718 | 0.0010421 | 0.0036005
-0.65 | 0.00022624 | 0.0009954 | 0.0034579
-0.64 | 0.00021755 | 0.0009537 | 0.003348
-0.63 | 0.00020853 | 0.0009174 | 0.0032356
-0.62 | 0.00019591 | 0.0008918 | 0.0031499
-0.61 | 0.00018738 | 0.0008583 | 0.0030466
-0.6 | 0.00017917 | 0.0008274 | 0.0029633
-0.59 | 0.00017029 | 0.0007962 | 0.0028581
-0.58 | 0.00016073 | 0.000761 | 0.0027628
-0.57 | 0.00015447 | 0.000735 | 0.0026505
-0.56 | 0.00014824 | 0.0007085 | 0.0025746
-0.55 | 0.00014054 | 0.0006813 | 0.0025158
-0.54 | 0.00013422 | 0.0006554 | 0.0024172
-0.53 | 0.00012774 | 0.0006298 | 0.0023461
-0.52 | 0.00012348 | 0.000608 | 0.0022841
-0.51 | 0.00011814 | 0.0005824 | 0.0022047
-0.5 | 0.00011501 | 0.0005732 | 0.0021525
-0.49 | 0.0001091 | 0.0005561 | 0.0020896
-0.48 | 0.00010646 | 0.0005474 | 0.0020528
-0.47 | 0.0001049 | 0.0005354 | 0.002017
-0.46 | 0.00010491 | 0.0005311 | 0.0019955
-0.45 | 0.00010749 | 0.0005328 | 0.0020087
-0.44 | 0.00011197 | 0.0005438 | 0.0020626
-0.43 | 0.0001211 | 0.0005673 | 0.0021169
-0.42 | 0.00013375 | 0.0006075 | 0.0022634
-0.41 | 0.00015446 | 0.0006653 | 0.0024573
-0.4 | 0.00018302 | 0.0007583 | 0.0027582
-0.39 | 0.00022558 | 0.00089 | 0.0031937
-0.38 | 0.00028511 | 0.0010855 | 0.003842
-0.37 | 0.00036887 | 0.00135 | 0.0047608
-0.36 | 0.00048478 | 0.0017222 | 0.00616
-0.35 | 0.0006809 | 0.0022376 | 0.007998
-0.34 | 0.0009103 | 0.0029688 | 0.01062
-0.33 | 0.0012309 | 0.0039713 | 0.014336
-0.32 | 0.0016667 | 0.0053813 | 0.019412
-0.31 | 0.0022788 | 0.007469 | 0.026721
-0.3 | 0.0031089 | 0.010187 | 0.036794
-0.29 | 0.0042601 | 0.013916 | 0.050746
-0.28 | 0.005912 | 0.018929 | 0.0699
-0.27 | 0.008089 | 0.026123 | 0.09697
-0.26 | 0.01105 | 0.035772 | 0.13218
-0.25 | 0.015097 | 0.048891 | 0.1812
-0.24 | 0.02058 | 0.06712 | 0.24757
-0.23 | 0.028002 | 0.09145 | 0.33943
-0.22 | 0.038269 | 0.12418 | 0.46246
-0.21 | 0.052052 | 0.16829 | 0.6251
-0.2 | 0.07229 | 0.22682 | 0.847
-0.19 | 0.09757 | 0.30715 | 1.138
-0.18 | 0.13263 | 0.41421 | 1.5192
-0.17 | 0.17884 | 0.55475 | 2.03
-0.16 | 0.24029 | 0.7441 | 2.6814
-0.15 | 0.32148 | 0.9883 | 3.5246
-0.14 | 0.4313 | 1.32 | 4.5989
-0.13 | 0.5734 | 1.7301 | 5.956
-0.12 | 0.7632 | 2.2889 | 7.614
-0.11 | 1.014 | 2.9766 | 9.629
-0.1 | 1.3352 | 3.8563 | 12.076
-0.09 | 1.7586 | 4.9936 | 14.937
-0.08 | 2.2881 | 6.375 | 18.298
-0.07 | 2.9692 | 8.076 | 22.136
-0.06 | 3.8221 | 10.134 | 26.511
-0.05 | 4.8847 | 12.658 | 31.357
-0.04 | 6.162 | 15.522 | 36.802
-0.03 | 7.689 | 18.951 | 42.777
-0.02 | 9.577 | 22.875 | 49.251
-0.01 | 11.769 | 27.328 | 56.251
0 | 14.336 | 32.358 | 63.87
0.01 | 17.178 | 37.909 | 71.72
0.02 | 20.414 | 43.853 | 80.04
0.03 | 24.017 | 50.523 | 89.01
0.04 | 27.945 | 57.42 | 98.25
0.05 | 32.178 | 64.93 | 107.9
0.06 | 36.602 | 72.82 | 117.67
0.07 | 41.373 | 81.27 | 128.1
0.08 | 46.243 | 89.74 | 138.67
0.09 | 51.238 | 98.92 | 149.44
0.1 | 56.37 | 108.19 | 160.55
0.11 | 61.39 | 117.8 | 171.69
0.12 | 66.62 | 127.85 | 183.34
0.13 | 71.8 | 137.87 | 194.97
0.14 | 76.88 | 148.33 | 206.7
0.15 | 81.84 | 158.9 | 218.53
0.16 | 86.65 | 169.68 | 230.73
0.17 | 91.3 | 180.56 | 242.79
0.18 | 95.83 | 191.68 | 254.96
0.19 | 100.22 | 202.83 | 267.24
0.2 | 104.34 | 214.12 | 279.3
0.21 | 108.34 | 225.77 | 291.79
0.22 | 112.12 | 236.96 | 304.23
0.23 | 115.53 | 248.59 | 316.47
0.24 | 118.88 | 260.13 | 328.87
0.25 | 122.16 | 271.7 | 341.16
0.26 | 125.1 | 283.27 | 353.42
0.27 | 128.13 | 294.71 | 365.59
0.28 | 130.62 | 306.25 | 377.78
0.29 | 133.04 | 317.72 | 389.76
0.3 | 135.41 | 329.18 | 401.87
0.31 | 137.61 | 340.34 | 413.8
0.32 | 139.75 | 351.61 | 425.59
0.33 | 141.71 | 362.8 | 437.35
0.34 | 143.41 | 373.79 | 448.75
0.35 | 145.07 | 384.67 | 460.23
0.36 | 146.93 | 395.19 | 471.54
0.37 | 148.34 | 405.93 | 482.76
0.38 | 149.74 | 416.32 | 493.77
0.39 | 150.92 | 426.53 | 504.43
0.4 | 152.08 | 436.57 | 515.12
0.41 | 153.65 | 446.14 | 525.58
0.42 | 154.6 | 455.94 | 535.92
0.43 | 155.49 | 465.19 | 545.89
0.44 | 156.45 | 474.3 | 555.7
0.45 | 157.31 | 483.03 | 565.37
0.46 | 158.41 | 491.66 | 574.8
0.47 | 159.17 | 499.96 | 583.7
0.48 | 159.83 | 507.95 | 592.8
0.49 | 160.57 | 515.66 | 601.4
0.5 | 161.61 | 522.96 | 609.9

## Tranconductance (mS-mm)
VGS (V) | VDS = 0.100 V | VDS = 0.500 V | VDS = 0.900 V
-0.75 | -0.001946 | -0.00437 | -0.01549
-0.74 | -0.0016 | -0.004665 | -0.01571
-0.73 | -0.0014875 | -0.00545 | -0.01295
-0.72 | -0.0015485 | -0.00493 | -0.011735
-0.71 | -0.001523 | -0.004725 | -0.013975
-0.7 | -0.0014045 | -0.00513 | -0.01485
-0.69 | -0.0010305 | -0.00357 | -0.01202
-0.68 | -0.001108 | -0.00348 | -0.01193
-0.67 | -0.0013535 | -0.00413 | -0.01253
-0.66 | -0.0012535 | -0.00419 | -0.012125
-0.65 | -0.0009815 | -0.00442 | -0.012625
-0.64 | -0.0008855 | -0.0039 | -0.011115
-0.63 | -0.001082 | -0.003095 | -0.009905
-0.62 | -0.0010575 | -0.002955 | -0.00945
-0.61 | -0.000837 | -0.00322 | -0.00933
-0.6 | -0.0008545 | -0.003105 | -0.009425
-0.59 | -0.000922 | -0.00332 | -0.010025
-0.58 | -0.000791 | -0.00306 | -0.01038
-0.57 | -0.0006245 | -0.002625 | -0.00941
-0.56 | -0.0006965 | -0.002685 | -0.006735
-0.55 | -0.000701 | -0.002655 | -0.00787
-0.54 | -0.00064 | -0.002575 | -0.008485
-0.53 | -0.000537 | -0.00237 | -0.006655
-0.52 | -0.00048 | -0.00237 | -0.00707
-0.51 | -0.0004235 | -0.00174 | -0.00658
-0.5 | -0.000452 | -0.001315 | -0.005755
-0.49 | -0.0004275 | -0.00129 | -0.004985
-0.48 | -0.00021 | -0.001035 | -0.00363
-0.47 | -7.75e-05 | -0.000815 | -0.002865
-0.46 | 0.0001295 | -0.00013 | -0.000415
-0.45 | 0.000353 | 0.000635 | 0.003355
-0.44 | 0.0006805 | 0.001725 | 0.00541
-0.43 | 0.001089 | 0.003185 | 0.01004
-0.42 | 0.001668 | 0.0049 | 0.01702
-0.41 | 0.0024635 | 0.00754 | 0.02474
-0.4 | 0.003556 | 0.011235 | 0.03682
-0.39 | 0.0051045 | 0.01636 | 0.05419
-0.38 | 0.0071645 | 0.023 | 0.078355
-0.37 | 0.0099835 | 0.031835 | 0.1159
-0.36 | 0.0156015 | 0.04438 | 0.16186
-0.35 | 0.021276 | 0.06233 | 0.223
-0.34 | 0.0275 | 0.086685 | 0.3169
-0.33 | 0.03782 | 0.120625 | 0.4396
-0.32 | 0.052395 | 0.174885 | 0.61925
-0.31 | 0.07211 | 0.240285 | 0.8691
-0.3 | 0.099065 | 0.32235 | 1.20125
-0.29 | 0.140155 | 0.4371 | 1.6553
-0.28 | 0.191445 | 0.61035 | 2.3112
-0.27 | 0.2569 | 0.84215 | 3.114
-0.26 | 0.3504 | 1.1384 | 4.2115
-0.25 | 0.4765 | 1.5674 | 5.7695
-0.24 | 0.64525 | 2.12795 | 7.9115
-0.23 | 0.88445 | 2.853 | 10.7445
-0.22 | 1.2025 | 3.842 | 14.2835
-0.21 | 1.70105 | 5.132 | 19.227
-0.2 | 2.2759 | 6.943 | 25.645
-0.19 | 3.017 | 9.3695 | 33.61
-0.18 | 4.0635 | 12.38 | 44.6
-0.17 | 5.383 | 16.4945 | 58.11
-0.16 | 7.132 | 21.6775 | 74.73
-0.15 | 9.5505 | 28.795 | 95.875
-0.14 | 12.596 | 37.09 | 121.57
-0.13 | 16.595 | 48.445 | 150.755
-0.12 | 22.03 | 62.325 | 183.65
-0.11 | 28.6 | 78.37 | 223.1
-0.1 | 37.23 | 100.85 | 265.4
-0.09 | 47.645 | 125.935 | 311.1
-0.08 | 60.53 | 154.12 | 359.95
-0.07 | 76.7 | 187.95 | 410.65
-0.06 | 95.775 | 229.1 | 461.05
-0.05 | 116.995 | 269.4 | 514.55
-0.04 | 140.215 | 314.65 | 571
-0.03 | 170.75 | 367.65 | 622.45
-0.02 | 204 | 418.85 | 673.7
-0.01 | 237.95 | 474.15 | 730.95
0 | 270.45 | 529.05 | 773.45
0.01 | 303.9 | 574.75 | 808.5
0.02 | 341.95 | 630.7 | 864.5
0.03 | 376.55 | 678.35 | 910.5
0.04 | 408.05 | 720.35 | 944.5
0.05 | 432.85 | 770 | 971
0.06 | 459.75 | 817 | 1010
0.07 | 482.05 | 846 | 1050
0.08 | 493.25 | 882.5 | 1067
0.09 | 506.35 | 922.5 | 1094
0.1 | 507.6 | 944 | 1112.5
0.11 | 512.5 | 983 | 1139.5
0.12 | 520.5 | 1003.5 | 1164
0.13 | 513 | 1024 | 1168
0.14 | 502 | 1051.5 | 1178
0.15 | 488.5 | 1067.5 | 1201.5
0.16 | 473 | 1083 | 1213
0.17 | 459 | 1100 | 1211.5
0.18 | 446 | 1113.5 | 1222.5
0.19 | 425.5 | 1122 | 1217
0.2 | 406 | 1147 | 1227.5
0.21 | 389 | 1142 | 1246.5
0.22 | 359.5 | 1141 | 1234
0.23 | 338 | 1158.5 | 1232
0.24 | 331.5 | 1155.5 | 1234.5
0.25 | 311 | 1157 | 1227.5
0.26 | 298.5 | 1150.5 | 1221.5
0.27 | 276 | 1149 | 1218
0.28 | 245.5 | 1150.5 | 1208.5
0.29 | 239.5 | 1146.5 | 1204.5
0.3 | 228.5 | 1131 | 1202
0.31 | 217 | 1121.5 | 1186
0.32 | 205 | 1123 | 1177.5
0.33 | 183 | 1109 | 1158
0.34 | 168 | 1093.5 | 1144
0.35 | 176 | 1070 | 1139.5
0.36 | 163.5 | 1063 | 1126.5
0.37 | 140.5 | 1056.5 | 1111.5
0.38 | 129 | 1030 | 1083.5
0.39 | 117 | 1012.5 | 1067.5
0.4 | 136.5 | 980.5 | 1057.5
0.41 | 126 | 968.5 | 1040
0.42 | 92 | 952.5 | 1015.5
0.43 | 92.5 | 918 | 989
0.44 | 91 | 892 | 974
0.45 | 98 | 868 | 955
0.46 | 93 | 846.5 | 916.5
0.47 | 71 | 814.5 | 900
0.48 | 70 | 785 | 885
0.49 | 89 | 750.5 | 855
0.5 | 104 | 730 | 850