## IDS-VDS Characteristic (mA-mm)
VGS (V) | VDS = 0.100 V | VDS = 0.500 V | VDS = 0.900 V
-0.75 | 0.00032074 | 0.0012563 | 0.0040923
-0.74 | 0.00030549 | 0.0012102 | 0.003974
-0.73 | 0.00029186 | 0.0011674 | 0.0038483
-0.72 | 0.00027774 | 0.0011264 | 0.0037542
-0.71 | 0.00026674 | 0.0010884 | 0.0036158
-0.7 | 0.00025273 | 0.0010581 | 0.003539
-0.69 | 0.00024389 | 0.001008 | 0.003407
-0.68 | 0.00023153 | 0.0009735 | 0.0033094
-0.67 | 0.00022301 | 0.0009362 | 0.0031922
-0.66 | 0.00021327 | 0.000901 | 0.0030999
-0.65 | 0.00020276 | 0.0008782 | 0.003001
-0.64 | 0.00019304 | 0.000844 | 0.0029243
-0.63 | 0.00018391 | 0.000816 | 0.002816
-0.62 | 0.00017591 | 0.0007828 | 0.0027324
-0.61 | 0.00016843 | 0.0007555 | 0.0026419
-0.6 | 0.00016129 | 0.000733 | 0.0025698
-0.59 | 0.00015344 | 0.000702 | 0.0024874
-0.58 | 0.00014627 | 0.0006819 | 0.0024087
-0.57 | 0.00013969 | 0.0006511 | 0.002333
-0.56 | 0.00013445 | 0.0006304 | 0.0022578
-0.55 | 0.00012738 | 0.0006077 | 0.0021902
-0.54 | 0.00012219 | 0.0005897 | 0.0021127
-0.53 | 0.00011725 | 0.0005646 | 0.0020678
-0.52 | 0.00011264 | 0.0005492 | 0.0019907
-0.51 | 0.00010888 | 0.0005331 | 0.0019425
-0.5 | 0.00010525 | 0.0005165 | 0.0019007
-0.49 | 0.00010287 | 0.0005026 | 0.0018599
-0.48 | 0.00010102 | 0.00049943 | 0.0018509
-0.47 | 0.0001007 | 0.00049069 | 0.0018367
-0.46 | 0.00010228 | 0.00049381 | 0.001836
-0.45 | 0.00010617 | 0.00050424 | 0.0018782
-0.44 | 0.00011327 | 0.00052657 | 0.0019539
-0.43 | 0.00012534 | 0.00056366 | 0.0020744
-0.42 | 0.00014202 | 0.0006236 | 0.0022616
-0.41 | 0.00016805 | 0.0007043 | 0.0025421
-0.4 | 0.00020491 | 0.0008257 | 0.0029659
-0.39 | 0.00025831 | 0.0009988 | 0.0035718
-0.38 | 0.00033128 | 0.0012423 | 0.0044197
-0.37 | 0.00043435 | 0.0015829 | 0.0056408
-0.36 | 0.0005871 | 0.0020541 | 0.007453
-0.35 | 0.0007852 | 0.0027171 | 0.009847
-0.34 | 0.0010574 | 0.0036285 | 0.013308
-0.33 | 0.0014353 | 0.0049004 | 0.018036
-0.32 | 0.0019556 | 0.006761 | 0.024614
-0.31 | 0.0026706 | 0.009184 | 0.033758
-0.3 | 0.0036498 | 0.012471 | 0.046533
-0.29 | 0.0050074 | 0.017055 | 0.06417
-0.28 | 0.0071 | 0.023239 | 0.08751
-0.27 | 0.009672 | 0.031851 | 0.1207
-0.26 | 0.013155 | 0.043585 | 0.16555
-0.25 | 0.017901 | 0.05988 | 0.22606
-0.24 | 0.02436 | 0.0812 | 0.30823
-0.23 | 0.033024 | 0.11029 | 0.41696
-0.22 | 0.045083 | 0.14995 | 0.56439
-0.21 | 0.06169 | 0.20184 | 0.76
-0.2 | 0.0835 | 0.27233 | 1.0291
-0.19 | 0.11217 | 0.36626 | 1.3751
-0.18 | 0.1519 | 0.49233 | 1.8379
-0.17 | 0.2042 | 0.6572 | 2.4195
-0.16 | 0.27367 | 0.8777 | 3.1816
-0.15 | 0.36519 | 1.1627 | 4.1492
-0.14 | 0.48994 | 1.5365 | 5.3852
-0.13 | 0.6498 | 2.0256 | 6.894
-0.12 | 0.8616 | 2.631 | 8.738
-0.11 | 1.1401 | 3.4248 | 11.009
-0.1 | 1.4953 | 4.4182 | 13.628
-0.09 | 1.9627 | 5.6794 | 16.798
-0.08 | 2.5403 | 7.198 | 20.364
-0.07 | 3.2837 | 9.045 | 24.473
-0.06 | 4.2083 | 11.325 | 29.088
-0.05 | 5.3496 | 14.023 | 34.193
-0.04 | 6.696 | 17.16 | 39.836
-0.03 | 8.345 | 20.819 | 46.108
-0.02 | 10.338 | 24.876 | 52.763
-0.01 | 12.623 | 29.615 | 60.09
0 | 15.27 | 34.886 | 67.9
0.01 | 18.238 | 40.562 | 76.1
0.02 | 21.576 | 46.775 | 84.5
0.03 | 25.286 | 53.538 | 93.64
0.04 | 29.286 | 60.67 | 103
0.05 | 33.589 | 68.3 | 112.76
0.06 | 38.074 | 76.4 | 122.94
0.07 | 42.913 | 84.86 | 133.21
0.08 | 47.86 | 93.73 | 143.9
0.09 | 52.902 | 102.72 | 154.9
0.1 | 57.86 | 112.24 | 166.02
0.11 | 63.09 | 121.9 | 177.46
0.12 | 68.29 | 132.06 | 188.93
0.13 | 73.41 | 142.33 | 200.7
0.14 | 78.49 | 152.62 | 212.5
0.15 | 83.42 | 163.37 | 224.5
0.16 | 88.24 | 174.23 | 236.47
0.17 | 92.88 | 185.15 | 248.65
0.18 | 97.35 | 196.23 | 260.83
0.19 | 101.56 | 207.45 | 273.07
0.2 | 105.69 | 218.79 | 285.35
0.21 | 109.7 | 230.36 | 297.67
0.22 | 113.52 | 241.83 | 310.04
0.23 | 116.93 | 253.11 | 322.33
0.24 | 120.19 | 264.76 | 334.65
0.25 | 123.28 | 276.39 | 347.09
0.26 | 126.21 | 287.85 | 359.09
0.27 | 129.23 | 299.5 | 371.45
0.28 | 131.74 | 310.71 | 383.48
0.29 | 134.16 | 322.19 | 395.49
0.3 | 136.48 | 333.68 | 407.56
0.31 | 138.55 | 344.91 | 419.4
0.32 | 140.64 | 356 | 431.1
0.33 | 142.68 | 367.15 | 442.81
0.34 | 144.39 | 378.03 | 454.3
0.35 | 145.97 | 388.91 | 465.45
0.36 | 147.65 | 399.53 | 476.72
0.37 | 149.14 | 410.02 | 487.9
0.38 | 150.58 | 420.32 | 498.8
0.39 | 151.8 | 430.4 | 509.54
0.4 | 152.75 | 440.28 | 519.88
0.41 | 154.32 | 450.05 | 530.31
0.42 | 155.29 | 459.53 | 540.55
0.43 | 156.29 | 468.73 | 550.47
0.44 | 157.15 | 477.77 | 560.13
0.45 | 157.93 | 486.42 | 569.63
0.46 | 159 | 494.95 | 578.6
0.47 | 159.87 | 503.08 | 588
0.48 | 160.55 | 510.91 | 596.8
0.49 | 161.21 | 518.49 | 605.4
0.5 | 162.1 | 525.85 | 613.5

## Tranconductance (mS-mm)
VGS (V) | VDS = 0.100 V | VDS = 0.500 V | VDS = 0.900 V
-0.75 | -0.001525 | -0.00461 | -0.01183
-0.74 | -0.001444 | -0.004445 | -0.0122
-0.73 | -0.0013875 | -0.00419 | -0.01099
-0.72 | -0.001256 | -0.00395 | -0.011625
-0.71 | -0.0012505 | -0.003415 | -0.01076
-0.7 | -0.0011425 | -0.00402 | -0.01044
-0.69 | -0.00106 | -0.00423 | -0.01148
-0.68 | -0.001044 | -0.00359 | -0.01074
-0.67 | -0.000913 | -0.003625 | -0.010475
-0.66 | -0.0010125 | -0.0029 | -0.00956
-0.65 | -0.0010115 | -0.00285 | -0.00878
-0.64 | -0.0009425 | -0.00311 | -0.00925
-0.63 | -0.0008565 | -0.00306 | -0.009595
-0.62 | -0.000774 | -0.003025 | -0.008705
-0.61 | -0.000731 | -0.00249 | -0.00813
-0.6 | -0.0007495 | -0.002675 | -0.007725
-0.59 | -0.000751 | -0.002555 | -0.008055
-0.58 | -0.0006875 | -0.002545 | -0.00772
-0.57 | -0.000591 | -0.002575 | -0.007545
-0.56 | -0.0006155 | -0.00217 | -0.00714
-0.55 | -0.000613 | -0.002035 | -0.007255
-0.54 | -0.0005065 | -0.002155 | -0.00612
-0.53 | -0.0004775 | -0.002025 | -0.0061
-0.52 | -0.0004185 | -0.001575 | -0.006265
-0.51 | -0.0003695 | -0.001635 | -0.0045
-0.5 | -0.0003005 | -0.001525 | -0.00413
-0.49 | -0.0002115 | -0.0008535 | -0.00249
-0.48 | -0.0001085 | -0.0005955 | -0.00116
-0.47 | 6.3e-05 | -0.000281 | -0.000745
-0.46 | 0.0002735 | 0.0006775 | 0.002075
-0.45 | 0.0005495 | 0.001638 | 0.005895
-0.44 | 0.0009585 | 0.002971 | 0.00981
-0.43 | 0.0014375 | 0.0048515 | 0.015385
-0.42 | 0.0021355 | 0.007032 | 0.023385
-0.41 | 0.0031445 | 0.010105 | 0.035215
-0.4 | 0.004513 | 0.014725 | 0.051485
-0.39 | 0.0063185 | 0.02083 | 0.07269
-0.38 | 0.008802 | 0.029205 | 0.10345
-0.37 | 0.012791 | 0.04059 | 0.151665
-0.36 | 0.0175425 | 0.05671 | 0.21031
-0.35 | 0.023515 | 0.07872 | 0.29275
-0.34 | 0.032505 | 0.109165 | 0.40945
-0.33 | 0.04491 | 0.156625 | 0.5653
-0.32 | 0.061765 | 0.21418 | 0.7861
-0.31 | 0.08471 | 0.2855 | 1.09595
-0.3 | 0.11684 | 0.39355 | 1.5206
-0.29 | 0.17251 | 0.5384 | 2.04885
-0.28 | 0.23323 | 0.7398 | 2.8265
-0.27 | 0.30275 | 1.0173 | 3.902
-0.26 | 0.41145 | 1.40145 | 5.268
-0.25 | 0.56025 | 1.88075 | 7.134
-0.24 | 0.75615 | 2.5205 | 9.545
-0.23 | 1.03615 | 3.4375 | 12.808
-0.22 | 1.4333 | 4.5775 | 17.152
-0.21 | 1.92085 | 6.119 | 23.2355
-0.2 | 2.524 | 8.221 | 30.755
-0.19 | 3.42 | 11 | 40.44
-0.18 | 4.6015 | 14.547 | 52.22
-0.17 | 6.0885 | 19.2685 | 67.185
-0.16 | 8.0495 | 25.275 | 86.485
-0.15 | 10.8135 | 32.94 | 110.18
-0.14 | 14.2305 | 43.145 | 137.24
-0.13 | 18.583 | 54.725 | 167.64
-0.12 | 24.515 | 69.96 | 205.75
-0.11 | 31.685 | 89.36 | 244.5
-0.1 | 41.13 | 112.73 | 289.45
-0.09 | 52.25 | 138.99 | 336.8
-0.08 | 66.05 | 168.28 | 383.75
-0.07 | 83.4 | 206.35 | 436.2
-0.06 | 103.295 | 248.9 | 486
-0.05 | 124.385 | 291.75 | 537.4
-0.04 | 149.77 | 339.8 | 595.75
-0.03 | 182.1 | 385.8 | 646.35
-0.02 | 213.9 | 439.8 | 699.1
-0.01 | 246.6 | 500.5 | 756.85
0 | 280.75 | 547.35 | 800.5
0.01 | 315.3 | 594.45 | 830
0.02 | 352.4 | 648.8 | 877
0.03 | 385.5 | 694.75 | 925
0.04 | 415.15 | 738.1 | 956
0.05 | 439.4 | 786.5 | 997
0.06 | 466.2 | 828 | 1022.5
0.07 | 489.3 | 866.5 | 1048
0.08 | 499.45 | 893 | 1084.5
0.09 | 500 | 925.5 | 1106
0.1 | 509.4 | 959 | 1128
0.11 | 521.5 | 991 | 1145.5
0.12 | 516 | 1021.5 | 1162
0.13 | 510 | 1028 | 1178.5
0.14 | 500.5 | 1052 | 1190
0.15 | 487.5 | 1080.5 | 1198.5
0.16 | 473 | 1089 | 1207.5
0.17 | 455.5 | 1100 | 1218
0.18 | 434 | 1115 | 1221
0.19 | 417 | 1128 | 1226
0.2 | 407 | 1145.5 | 1230
0.21 | 391.5 | 1152 | 1234.5
0.22 | 361.5 | 1137.5 | 1233
0.23 | 333.5 | 1146.5 | 1230.5
0.24 | 317.5 | 1164 | 1238
0.25 | 301 | 1154.5 | 1222
0.26 | 297.5 | 1155.5 | 1218
0.27 | 276.5 | 1143 | 1219.5
0.28 | 246.5 | 1134.5 | 1202
0.29 | 237 | 1148.5 | 1204
0.3 | 219.5 | 1136 | 1195.5
0.31 | 208 | 1116 | 1177
0.32 | 206.5 | 1112 | 1170.5
0.33 | 187.5 | 1101.5 | 1160
0.34 | 164.5 | 1088 | 1132
0.35 | 163 | 1075 | 1121
0.36 | 158.5 | 1055.5 | 1122.5
0.37 | 146.5 | 1039.5 | 1104
0.38 | 133 | 1019 | 1082
0.39 | 108.5 | 998 | 1054
0.4 | 126 | 982.5 | 1038.5
0.41 | 127 | 962.5 | 1033.5
0.42 | 98.5 | 934 | 1008
0.43 | 93 | 912 | 979
0.44 | 82 | 884.5 | 958
0.45 | 92.5 | 859 | 923.5
0.46 | 97 | 833 | 918.5
0.47 | 77.5 | 798 | 910
0.48 | 67 | 770.5 | 870
0.49 | 77.5 | 747 | 835
0.5 | 89 | 736 | 810