## IDS-VDS Characteristic (mA-mm)
VGS (V) | VDS = 0.100 V | VDS = 0.500 V | VDS = 0.900 V
-0.75 | 0.00027366 | 0.0010439 | 0.0032743
-0.74 | 0.00026157 | 0.0010053 | 0.0031597
-0.73 | 0.0002494 | 0.0009651 | 0.0030879
-0.72 | 0.0002386 | 0.0009391 | 0.0029814
-0.71 | 0.00022823 | 0.0009011 | 0.0028914
-0.7 | 0.00021924 | 0.0008793 | 0.0028103
-0.69 | 0.00020874 | 0.0008449 | 0.0027402
-0.68 | 0.00020038 | 0.0008099 | 0.0026386
-0.67 | 0.00019161 | 0.0007843 | 0.002565
-0.66 | 0.00018199 | 0.0007564 | 0.0024867
-0.65 | 0.00017543 | 0.0007328 | 0.0024125
-0.64 | 0.00016831 | 0.0007009 | 0.0023353
-0.63 | 0.00016005 | 0.000678 | 0.0022615
-0.62 | 0.00015368 | 0.0006539 | 0.002195
-0.61 | 0.00014689 | 0.0006359 | 0.002132
-0.6 | 0.00014015 | 0.0006114 | 0.0020656
-0.59 | 0.00013456 | 0.0005881 | 0.002002
-0.58 | 0.00012927 | 0.0005656 | 0.0019402
-0.57 | 0.00012318 | 0.0005477 | 0.0018872
-0.56 | 0.00011727 | 0.0005285 | 0.0018274
-0.55 | 0.00011272 | 0.0005101 | 0.0017716
-0.54 | 0.00010805 | 0.00049468 | 0.0017231
-0.53 | 0.00010388 | 0.0004809 | 0.0016739
-0.52 | 0.00010005 | 0.00046539 | 0.0016362
-0.51 | 9.679e-05 | 0.00045151 | 0.001603
-0.5 | 9.437e-05 | 0.00043954 | 0.0015757
-0.49 | 9.28e-05 | 0.00043806 | 0.0015496
-0.48 | 9.312e-05 | 0.00043234 | 0.0015483
-0.47 | 9.383e-05 | 0.00043878 | 0.0015531
-0.46 | 9.623e-05 | 0.00044528 | 0.0015959
-0.45 | 0.000102 | 0.00046413 | 0.0016466
-0.44 | 0.00011132 | 0.00049281 | 0.0017558
-0.43 | 0.00012571 | 0.00053986 | 0.0019207
-0.42 | 0.0001466 | 0.0006188 | 0.002167
-0.41 | 0.00017699 | 0.0007181 | 0.0025274
-0.4 | 0.0002193 | 0.000865 | 0.0030424
-0.39 | 0.00027845 | 0.0010682 | 0.0037784
-0.38 | 0.00036317 | 0.0013488 | 0.0047985
-0.37 | 0.00047799 | 0.0017522 | 0.006326
-0.36 | 0.0006678 | 0.0023088 | 0.00837
-0.35 | 0.0008936 | 0.0030679 | 0.011184
-0.34 | 0.0012061 | 0.0041106 | 0.015263
-0.33 | 0.0016317 | 0.0055758 | 0.020732
-0.32 | 0.0022196 | 0.007732 | 0.028467
-0.31 | 0.0030018 | 0.010477 | 0.038881
-0.3 | 0.0041115 | 0.014275 | 0.05361
-0.29 | 0.0056161 | 0.019565 | 0.07375
-0.28 | 0.007858 | 0.026609 | 0.10044
-0.27 | 0.010667 | 0.036189 | 0.13859
-0.26 | 0.014485 | 0.04925 | 0.18871
-0.25 | 0.019659 | 0.06774 | 0.2572
-0.24 | 0.026659 | 0.09169 | 0.34951
-0.23 | 0.036124 | 0.12366 | 0.47151
-0.22 | 0.048878 | 0.16751 | 0.638
-0.21 | 0.06696 | 0.22526 | 0.8561
-0.2 | 0.09036 | 0.30264 | 1.1498
-0.19 | 0.12152 | 0.40487 | 1.53
-0.18 | 0.1634 | 0.54183 | 2.0316
-0.17 | 0.21899 | 0.7282 | 2.6654
-0.16 | 0.29288 | 0.9569 | 3.5018
-0.15 | 0.38912 | 1.2685 | 4.5393
-0.14 | 0.52048 | 1.6762 | 5.879
-0.13 | 0.6873 | 2.1897 | 7.457
-0.12 | 0.912 | 2.8624 | 9.461
-0.11 | 1.1999 | 3.6912 | 11.811
-0.1 | 1.5707 | 4.7564 | 14.6
-0.09 | 2.0573 | 6.057 | 17.896
-0.08 | 2.654 | 7.695 | 21.572
-0.07 | 3.4237 | 9.613 | 25.831
-0.06 | 4.3719 | 11.979 | 30.556
-0.05 | 5.5451 | 14.786 | 35.879
-0.04 | 6.924 | 18.01 | 41.641
-0.03 | 8.63 | 21.769 | 47.989
-0.02 | 10.627 | 25.968 | 54.817
-0.01 | 12.957 | 30.793 | 62.15
0 | 15.676 | 36.065 | 70.05
0.01 | 18.658 | 41.967 | 78.4
0.02 | 22.039 | 48.109 | 86.91
0.03 | 25.777 | 55.058 | 96.04
0.04 | 29.775 | 62.13 | 105.57
0.05 | 34.086 | 69.89 | 115.36
0.06 | 38.636 | 78.02 | 125.5
0.07 | 43.418 | 86.51 | 135.89
0.08 | 48.332 | 95.39 | 146.7
0.09 | 53.404 | 104.44 | 157.63
0.1 | 58.33 | 113.92 | 168.72
0.11 | 63.55 | 123.7 | 180.2
0.12 | 68.79 | 133.79 | 191.58
0.13 | 73.89 | 143.9 | 203.41
0.14 | 78.96 | 154.33 | 215.19
0.15 | 83.84 | 164.95 | 227.09
0.16 | 88.65 | 175.79 | 239.15
0.17 | 93.28 | 186.81 | 251.17
0.18 | 97.69 | 197.71 | 263.29
0.19 | 101.9 | 208.92 | 275.52
0.2 | 106.01 | 220.24 | 287.76
0.21 | 109.91 | 231.67 | 299.92
0.22 | 113.67 | 243.18 | 312.28
0.23 | 117.03 | 254.48 | 324.58
0.24 | 120.31 | 266.01 | 336.69
0.25 | 123.46 | 277.56 | 349.18
0.26 | 126.47 | 289.06 | 361
0.27 | 129.23 | 300.41 | 373.17
0.28 | 131.76 | 311.79 | 385.25
0.29 | 134.15 | 323.14 | 397.1
0.3 | 136.4 | 334.51 | 409.02
0.31 | 138.71 | 345.71 | 420.79
0.32 | 140.65 | 356.63 | 432.45
0.33 | 142.5 | 367.69 | 443.99
0.34 | 144.27 | 378.53 | 455.39
0.35 | 145.79 | 389.24 | 466.47
0.36 | 147.55 | 399.84 | 477.69
0.37 | 148.93 | 410.22 | 488.71
0.38 | 150.22 | 420.44 | 499.4
0.39 | 151.56 | 430.46 | 510.15
0.4 | 152.7 | 440.24 | 520.29
0.41 | 153.88 | 449.76 | 530.64
0.42 | 154.94 | 459.21 | 540.72
0.43 | 155.89 | 468.32 | 550.54
0.44 | 156.75 | 477.2 | 560.22
0.45 | 157.84 | 485.81 | 569.49
0.46 | 158.55 | 494.11 | 578.6
0.47 | 159.39 | 502.14 | 587.4
0.48 | 160.11 | 509.93 | 596.2
0.49 | 160.67 | 517.36 | 604.6
0.5 | 161.7 | 524.58 | 613.1

## Tranconductance (mS-mm)
VGS (V) | VDS = 0.100 V | VDS = 0.500 V | VDS = 0.900 V
-0.75 | -0.001209 | -0.00386 | -0.01146
-0.74 | -0.001213 | -0.00394 | -0.00932
-0.73 | -0.0011485 | -0.00331 | -0.008915
-0.72 | -0.0010585 | -0.0032 | -0.009825
-0.71 | -0.000968 | -0.00299 | -0.008555
-0.7 | -0.0009745 | -0.00281 | -0.00756
-0.69 | -0.000943 | -0.00347 | -0.008585
-0.68 | -0.0008565 | -0.00303 | -0.00876
-0.67 | -0.0009195 | -0.002675 | -0.007595
-0.66 | -0.000809 | -0.002575 | -0.007625
-0.65 | -0.000684 | -0.002775 | -0.00757
-0.64 | -0.000769 | -0.00274 | -0.00755
-0.63 | -0.0007315 | -0.00235 | -0.007015
-0.62 | -0.000658 | -0.002105 | -0.006475
-0.61 | -0.0006765 | -0.002125 | -0.00647
-0.6 | -0.0006165 | -0.00239 | -0.0065
-0.59 | -0.000544 | -0.00229 | -0.00627
-0.58 | -0.000569 | -0.00202 | -0.00574
-0.57 | -0.0006 | -0.001855 | -0.00564
-0.56 | -0.000523 | -0.00188 | -0.00578
-0.55 | -0.000461 | -0.001691 | -0.005215
-0.54 | -0.000442 | -0.00146 | -0.004885
-0.53 | -0.0004 | -0.0014645 | -0.004345
-0.52 | -0.0003545 | -0.0014695 | -0.003545
-0.51 | -0.000284 | -0.0012925 | -0.003025
-0.5 | -0.0001995 | -0.0006725 | -0.00267
-0.49 | -6.25e-05 | -0.00036 | -0.00137
-0.48 | 5.15e-05 | 3.6e-05 | 0.000175
-0.47 | 0.0001555 | 0.000647 | 0.00238
-0.46 | 0.0004085 | 0.0012675 | 0.004675
-0.45 | 0.0007545 | 0.0023765 | 0.007995
-0.44 | 0.0011855 | 0.0037865 | 0.013705
-0.43 | 0.001764 | 0.0062995 | 0.02056
-0.42 | 0.002564 | 0.008912 | 0.030335
-0.41 | 0.003635 | 0.01231 | 0.04377
-0.4 | 0.005073 | 0.017505 | 0.06255
-0.39 | 0.0071935 | 0.02419 | 0.087805
-0.38 | 0.009977 | 0.0342 | 0.12738
-0.37 | 0.0152315 | 0.048 | 0.178575
-0.36 | 0.0207805 | 0.065785 | 0.2429
-0.35 | 0.026915 | 0.09009 | 0.34465
-0.34 | 0.036905 | 0.125395 | 0.4774
-0.33 | 0.050675 | 0.18107 | 0.6602
-0.32 | 0.068505 | 0.24506 | 0.90745
-0.31 | 0.094595 | 0.32715 | 1.25715
-0.3 | 0.130715 | 0.4544 | 1.74345
-0.29 | 0.187325 | 0.6167 | 2.3415
-0.28 | 0.252545 | 0.8312 | 3.242
-0.27 | 0.33135 | 1.13205 | 4.4135
-0.26 | 0.4496 | 1.57755 | 5.9305
-0.25 | 0.6087 | 2.122 | 8.04
-0.24 | 0.82325 | 2.796 | 10.7155
-0.23 | 1.11095 | 3.791 | 14.4245
-0.22 | 1.5418 | 5.08 | 19.2295
-0.21 | 2.0741 | 6.7565 | 25.59
-0.2 | 2.728 | 8.9805 | 33.695
-0.19 | 3.652 | 11.9595 | 44.09
-0.18 | 4.8735 | 16.1665 | 56.77
-0.17 | 6.474 | 20.7535 | 73.51
-0.16 | 8.5065 | 27.015 | 93.695
-0.15 | 11.38 | 35.965 | 118.86
-0.14 | 14.909 | 46.06 | 145.885
-0.13 | 19.576 | 59.31 | 179.1
-0.12 | 25.63 | 75.075 | 217.7
-0.11 | 32.935 | 94.7 | 256.95
-0.1 | 42.87 | 118.29 | 304.25
-0.09 | 54.165 | 146.93 | 348.6
-0.08 | 68.32 | 177.8 | 396.75
-0.07 | 85.895 | 214.2 | 449.2
-0.06 | 106.07 | 258.65 | 502.4
-0.05 | 127.605 | 301.55 | 554.25
-0.04 | 154.245 | 349.15 | 605.5
-0.03 | 185.15 | 397.9 | 658.8
-0.02 | 216.35 | 451.2 | 708.05
-0.01 | 252.45 | 504.85 | 761.65
0 | 285.05 | 558.7 | 812.5
0.01 | 318.15 | 602.2 | 843
0.02 | 355.95 | 654.55 | 882
0.03 | 386.8 | 701.05 | 933
0.04 | 415.45 | 741.6 | 966
0.05 | 443.05 | 794.5 | 996.5
0.06 | 466.6 | 831 | 1026.5
0.07 | 484.8 | 868.5 | 1060
0.08 | 499.3 | 896.5 | 1087
0.09 | 499.9 | 926.5 | 1101
0.1 | 507.3 | 963 | 1128.5
0.11 | 523 | 993.5 | 1143
0.12 | 517 | 1010 | 1160.5
0.13 | 508.5 | 1027 | 1180.5
0.14 | 497.5 | 1052.5 | 1184
0.15 | 484.5 | 1073 | 1198
0.16 | 472 | 1093 | 1204
0.17 | 452 | 1096 | 1207
0.18 | 431 | 1105.5 | 1217.5
0.19 | 416 | 1126.5 | 1223.5
0.2 | 400.5 | 1137.5 | 1220
0.21 | 383 | 1147 | 1226
0.22 | 356 | 1140.5 | 1233
0.23 | 332 | 1141.5 | 1220.5
0.24 | 321.5 | 1154 | 1230
0.25 | 308 | 1152.5 | 1215.5
0.26 | 288.5 | 1142.5 | 1199.5
0.27 | 264.5 | 1136.5 | 1212.5
0.28 | 246 | 1136.5 | 1196.5
0.29 | 232 | 1136 | 1188.5
0.3 | 228 | 1128.5 | 1184.5
0.31 | 212.5 | 1106 | 1171.5
0.32 | 189.5 | 1099 | 1160
0.33 | 181 | 1095 | 1147
0.34 | 164.5 | 1077.5 | 1124
0.35 | 164 | 1065.5 | 1115
0.36 | 157 | 1049 | 1112
0.37 | 133.5 | 1030 | 1085.5
0.38 | 131.5 | 1012 | 1072
0.39 | 124 | 990 | 1044.5
0.4 | 116 | 965 | 1024.5
0.41 | 112 | 948.5 | 1021.5
0.42 | 100.5 | 928 | 995
0.43 | 90.5 | 899.5 | 975
0.44 | 97.5 | 874.5 | 947.5
0.45 | 90 | 845.5 | 919
0.46 | 77.5 | 816.5 | 895.5
0.47 | 78 | 791 | 880
0.48 | 64 | 761 | 860
0.49 | 79.5 | 732.5 | 845
0.5 | 103 | 722 | 850