## IDS-VDS Characteristic (mA-mm)
VGS (V) | VDS = 0.100 V | VDS = 0.500 V | VDS = 0.900 V
-0.75 | 0.0002752 | 0.0010203 | 0.003282
-0.74 | 0.0002629 | 0.0009856 | 0.0031956
-0.73 | 0.00025161 | 0.000962 | 0.0031147
-0.72 | 0.00024045 | 0.000933 | 0.0030021
-0.71 | 0.00023031 | 0.0008998 | 0.0028952
-0.7 | 0.00021964 | 0.000868 | 0.0028113
-0.69 | 0.00021149 | 0.0008318 | 0.0027455
-0.68 | 0.00020015 | 0.0008033 | 0.0026873
-0.67 | 0.00019124 | 0.0007786 | 0.0026077
-0.66 | 0.00018531 | 0.0007452 | 0.0025319
-0.65 | 0.00017619 | 0.0007195 | 0.0024476
-0.64 | 0.00016908 | 0.0006958 | 0.0023645
-0.63 | 0.0001603 | 0.0006768 | 0.0023056
-0.62 | 0.00015415 | 0.0006567 | 0.0022256
-0.61 | 0.00014734 | 0.0006302 | 0.0021505
-0.6 | 0.00014101 | 0.0006045 | 0.0020815
-0.59 | 0.00013332 | 0.0005875 | 0.0020136
-0.58 | 0.00012743 | 0.0005691 | 0.0019577
-0.57 | 0.00012164 | 0.0005486 | 0.0018956
-0.56 | 0.00011667 | 0.0005309 | 0.0018499
-0.55 | 0.00011212 | 0.0005107 | 0.0017906
-0.54 | 0.00010798 | 0.00050069 | 0.0017313
-0.53 | 0.00010281 | 0.00048517 | 0.001702
-0.52 | 0.00010061 | 0.00047331 | 0.0016605
-0.51 | 9.762e-05 | 0.00045917 | 0.0016116
-0.5 | 9.497e-05 | 0.00044823 | 0.001592
-0.49 | 9.467e-05 | 0.00044198 | 0.0015837
-0.48 | 9.412e-05 | 0.00044099 | 0.0015948
-0.47 | 9.535e-05 | 0.00044425 | 0.001604
-0.46 | 9.899e-05 | 0.00045948 | 0.0016319
-0.45 | 0.00010534 | 0.00047767 | 0.0017055
-0.44 | 0.00011608 | 0.00051352 | 0.0018252
-0.43 | 0.00013171 | 0.00056697 | 0.002015
-0.42 | 0.00015539 | 0.0006528 | 0.0023035
-0.41 | 0.00018871 | 0.0007676 | 0.0027009
-0.4 | 0.00023501 | 0.0009278 | 0.0032822
-0.39 | 0.0003015 | 0.0011536 | 0.0041131
-0.38 | 0.00039227 | 0.0014692 | 0.0052565
-0.37 | 0.00051973 | 0.0019019 | 0.006976
-0.36 | 0.0007254 | 0.0025176 | 0.009225
-0.35 | 0.000969 | 0.0033548 | 0.012415
-0.34 | 0.0013118 | 0.004516 | 0.016855
-0.33 | 0.001768 | 0.006214 | 0.022973
-0.32 | 0.0024011 | 0.008407 | 0.031583
-0.31 | 0.003266 | 0.011422 | 0.043145
-0.3 | 0.0044512 | 0.015557 | 0.05977
-0.29 | 0.006244 | 0.021267 | 0.08153
-0.28 | 0.008471 | 0.028958 | 0.11169
-0.27 | 0.011518 | 0.039495 | 0.15185
-0.26 | 0.015582 | 0.053516 | 0.20735
-0.25 | 0.021192 | 0.07387 | 0.28118
-0.24 | 0.028698 | 0.09943 | 0.38
-0.23 | 0.038925 | 0.13468 | 0.51996
-0.22 | 0.052487 | 0.18084 | 0.6948
-0.21 | 0.07207 | 0.24375 | 0.9313
-0.2 | 0.09698 | 0.32682 | 1.2471
-0.19 | 0.13049 | 0.43756 | 1.657
-0.18 | 0.17461 | 0.5872 | 2.1944
-0.17 | 0.23438 | 0.7813 | 2.8918
-0.16 | 0.31372 | 1.0358 | 3.7559
-0.15 | 0.41756 | 1.3544 | 4.8543
-0.14 | 0.55653 | 1.795 | 6.253
-0.13 | 0.7341 | 2.3417 | 7.98
-0.12 | 0.9745 | 3.0298 | 9.971
-0.11 | 1.2741 | 3.9281 | 12.45
-0.1 | 1.6717 | 5.0368 | 15.382
-0.09 | 2.1825 | 6.422 | 18.727
-0.08 | 2.8201 | 8.128 | 22.582
-0.07 | 3.6241 | 10.169 | 26.909
-0.06 | 4.6164 | 12.558 | 31.753
-0.05 | 5.8 | 15.506 | 37.196
-0.04 | 7.271 | 18.797 | 43.122
-0.03 | 9.038 | 22.692 | 49.475
-0.02 | 11.057 | 27.07 | 56.444
-0.01 | 13.496 | 31.861 | 63.89
0 | 16.258 | 37.362 | 72
0.01 | 19.356 | 43.277 | 80.31
0.02 | 22.722 | 49.669 | 89.02
0.03 | 26.543 | 56.632 | 98.27
0.04 | 30.625 | 63.87 | 107.85
0.05 | 34.97 | 71.65 | 117.7
0.06 | 39.569 | 79.87 | 127.92
0.07 | 44.357 | 88.47 | 138.62
0.08 | 49.341 | 97.37 | 149.21
0.09 | 54.381 | 106.59 | 160.28
0.1 | 59.36 | 115.93 | 171.5
0.11 | 64.6 | 125.92 | 182.98
0.12 | 69.77 | 135.99 | 194.68
0.13 | 74.94 | 146.27 | 206.25
0.14 | 79.95 | 156.67 | 218.23
0.15 | 84.86 | 167.3 | 230.13
0.16 | 89.55 | 178.29 | 242.27
0.17 | 94.17 | 189.34 | 254.35
0.18 | 98.55 | 200.46 | 266.46
0.19 | 102.87 | 211.48 | 278.71
0.2 | 106.95 | 222.94 | 291.03
0.21 | 110.82 | 234.4 | 303.35
0.22 | 114.46 | 245.84 | 315.55
0.23 | 117.92 | 257.46 | 327.97
0.24 | 121.12 | 268.76 | 340.28
0.25 | 124.26 | 280.42 | 352.52
0.26 | 127.27 | 291.93 | 364.79
0.27 | 129.95 | 303.35 | 376.66
0.28 | 132.64 | 314.73 | 388.79
0.29 | 134.87 | 326.06 | 400.8
0.3 | 137.13 | 337.51 | 412.78
0.31 | 139.36 | 348.76 | 424.54
0.32 | 141.3 | 359.85 | 436.2
0.33 | 143.31 | 370.71 | 447.81
0.34 | 144.9 | 381.7 | 459.23
0.35 | 146.53 | 392.45 | 470.46
0.36 | 148.19 | 402.99 | 481.46
0.37 | 149.82 | 413.48 | 492.64
0.38 | 150.97 | 423.51 | 503.36
0.39 | 152.18 | 433.65 | 513.95
0.4 | 153.4 | 443.47 | 524.45
0.41 | 154.6 | 453.05 | 534.57
0.42 | 155.89 | 462.48 | 544.7
0.43 | 156.59 | 471.5 | 554.56
0.44 | 157.49 | 480.48 | 564.15
0.45 | 158.47 | 489.02 | 573.5
0.46 | 159.27 | 497.42 | 582.8
0.47 | 160.25 | 505.4 | 591.6
0.48 | 160.63 | 513.21 | 600.3
0.49 | 161.49 | 520.69 | 608.6
0.5 | 162.3 | 527.81 | 616.7

## Tranconductance (mS-mm)
VGS (V) | VDS = 0.100 V | VDS = 0.500 V | VDS = 0.900 V
-0.75 | -0.00123 | -0.00347 | -0.00864
-0.74 | -0.0011795 | -0.002915 | -0.008365
-0.73 | -0.0011225 | -0.00263 | -0.009675
-0.72 | -0.001065 | -0.00311 | -0.010975
-0.71 | -0.0010405 | -0.00325 | -0.00954
-0.7 | -0.000941 | -0.0034 | -0.007485
-0.69 | -0.0009745 | -0.003235 | -0.0062
-0.68 | -0.0010125 | -0.00266 | -0.00689
-0.67 | -0.000742 | -0.002905 | -0.00777
-0.66 | -0.0007525 | -0.002955 | -0.008005
-0.65 | -0.0008115 | -0.00247 | -0.00837
-0.64 | -0.0007945 | -0.002135 | -0.0071
-0.63 | -0.0007465 | -0.001955 | -0.006945
-0.62 | -0.000648 | -0.00233 | -0.007755
-0.61 | -0.000657 | -0.00261 | -0.007205
-0.6 | -0.000701 | -0.002135 | -0.006845
-0.59 | -0.000679 | -0.00177 | -0.00619
-0.58 | -0.000584 | -0.001945 | -0.0059
-0.57 | -0.000538 | -0.00191 | -0.00539
-0.56 | -0.000476 | -0.001895 | -0.00525
-0.55 | -0.0004345 | -0.0015105 | -0.00593
-0.54 | -0.0004655 | -0.0012765 | -0.00443
-0.53 | -0.0003685 | -0.001369 | -0.00354
-0.52 | -0.0002595 | -0.0013 | -0.00452
-0.51 | -0.000282 | -0.001254 | -0.003425
-0.5 | -0.0001475 | -0.0008595 | -0.001395
-0.49 | -4.25e-05 | -0.000362 | 0.00014
-0.48 | 3.4e-05 | 0.0001135 | 0.001015
-0.47 | 0.0002435 | 0.0009245 | 0.001855
-0.46 | 0.0004995 | 0.001671 | 0.005075
-0.45 | 0.0008545 | 0.002702 | 0.009665
-0.44 | 0.0013185 | 0.004465 | 0.015475
-0.43 | 0.0019655 | 0.006964 | 0.023915
-0.42 | 0.00285 | 0.0100315 | 0.034295
-0.41 | 0.003981 | 0.01375 | 0.048935
-0.4 | 0.0056395 | 0.0193 | 0.07061
-0.39 | 0.007863 | 0.02707 | 0.098715
-0.38 | 0.0109115 | 0.037415 | 0.143145
-0.37 | 0.0166565 | 0.05242 | 0.198425
-0.36 | 0.0224635 | 0.072645 | 0.27195
-0.35 | 0.02932 | 0.09992 | 0.3815
-0.34 | 0.03995 | 0.14296 | 0.5279
-0.33 | 0.054465 | 0.19455 | 0.7364
-0.32 | 0.0749 | 0.2604 | 1.0086
-0.31 | 0.102505 | 0.3575 | 1.40935
-0.3 | 0.1489 | 0.49225 | 1.91925
-0.29 | 0.20099 | 0.67005 | 2.596
-0.28 | 0.2637 | 0.9114 | 3.516
-0.27 | 0.35555 | 1.2279 | 4.783
-0.26 | 0.4837 | 1.71875 | 6.4665
-0.25 | 0.6558 | 2.2957 | 8.6325
-0.24 | 0.88665 | 3.0405 | 11.939
-0.23 | 1.18945 | 4.0705 | 15.74
-0.22 | 1.65725 | 5.4535 | 20.567
-0.21 | 2.22465 | 7.299 | 27.615
-0.2 | 2.921 | 9.6905 | 36.285
-0.19 | 3.8815 | 13.019 | 47.365
-0.18 | 5.1945 | 17.187 | 61.74
-0.17 | 6.9555 | 22.43 | 78.075
-0.16 | 9.159 | 28.655 | 98.125
-0.15 | 12.1405 | 37.96 | 124.855
-0.14 | 15.827 | 49.365 | 156.285
-0.13 | 20.8985 | 61.74 | 185.9
-0.12 | 27 | 79.32 | 223.5
-0.11 | 34.86 | 100.35 | 270.55
-0.1 | 45.42 | 124.695 | 313.85
-0.09 | 57.42 | 154.56 | 360
-0.08 | 72.08 | 187.35 | 409.1
-0.07 | 89.815 | 221.5 | 458.55
-0.06 | 108.795 | 266.85 | 514.35
-0.05 | 132.73 | 311.95 | 568.45
-0.04 | 161.9 | 359.3 | 613.95
-0.03 | 189.3 | 413.65 | 666.1
-0.02 | 222.9 | 458.45 | 720.75
-0.01 | 260.05 | 514.6 | 777.8
0 | 293 | 570.8 | 821
0.01 | 323.2 | 615.35 | 851
0.02 | 359.35 | 667.75 | 898
0.03 | 395.15 | 710.05 | 941.5
0.04 | 421.35 | 750.9 | 971.5
0.05 | 447.2 | 800 | 1003.5
0.06 | 469.35 | 841 | 1046
0.07 | 488.6 | 875 | 1064.5
0.08 | 501.2 | 906 | 1083
0.09 | 500.95 | 928 | 1114.5
0.1 | 510.95 | 966.5 | 1135
0.11 | 520.5 | 1003 | 1159
0.12 | 517 | 1017.5 | 1163.5
0.13 | 509 | 1034 | 1177.5
0.14 | 496 | 1051.5 | 1194
0.15 | 480 | 1081 | 1202
0.16 | 465.5 | 1102 | 1211
0.17 | 450 | 1108.5 | 1209.5
0.18 | 435 | 1107 | 1218
0.19 | 420 | 1124 | 1228.5
0.2 | 397.5 | 1146 | 1232
0.21 | 375.5 | 1145 | 1226
0.22 | 355 | 1153 | 1231
0.23 | 333 | 1146 | 1236.5
0.24 | 317 | 1148 | 1227.5
0.25 | 307.5 | 1158.5 | 1225.5
0.26 | 284.5 | 1146.5 | 1207
0.27 | 268.5 | 1140 | 1200
0.28 | 246 | 1135.5 | 1207
0.29 | 224.5 | 1139 | 1199.5
0.3 | 224.5 | 1135 | 1187
0.31 | 208.5 | 1117 | 1171
0.32 | 197.5 | 1097.5 | 1163.5
0.33 | 180 | 1092.5 | 1151.5
0.34 | 161 | 1087 | 1132.5
0.35 | 164.5 | 1064.5 | 1111.5
0.36 | 164.5 | 1051.5 | 1109
0.37 | 139 | 1026 | 1095
0.38 | 118 | 1008.5 | 1065.5
0.39 | 121.5 | 998 | 1054.5
0.4 | 121 | 970 | 1031
0.41 | 124.5 | 950.5 | 1012.5
0.42 | 99.5 | 922.5 | 999.5
0.43 | 80 | 900 | 972.5
0.44 | 94 | 876 | 947
0.45 | 89 | 847 | 932.5
0.46 | 89 | 819 | 905
0.47 | 68 | 789.5 | 875
0.48 | 62 | 764.5 | 850
0.49 | 83.5 | 730 | 820
0.5 | 81 | 712 | 810