## IDS-VDS Characteristic (mA-mm)
VGS (V) | VDS = 0.100 V | VDS = 0.500 V | VDS = 0.900 V
-0.75 | 0.00028009 | 0.0011032 | 0.0035211
-0.74 | 0.0002687 | 0.0010636 | 0.0033931
-0.73 | 0.00025678 | 0.0010274 | 0.00331
-0.72 | 0.00024651 | 0.0009857 | 0.0032024
-0.71 | 0.00023538 | 0.000958 | 0.0031224
-0.7 | 0.00022423 | 0.0009284 | 0.0029965
-0.69 | 0.00021479 | 0.0008924 | 0.0029156
-0.68 | 0.00020552 | 0.0008547 | 0.0028277
-0.67 | 0.00019694 | 0.0008282 | 0.0027531
-0.66 | 0.00018694 | 0.0007956 | 0.002671
-0.65 | 0.00017921 | 0.0007706 | 0.0025954
-0.64 | 0.00017199 | 0.0007425 | 0.0025118
-0.63 | 0.00016382 | 0.0007087 | 0.0024204
-0.62 | 0.00015677 | 0.0006826 | 0.0023478
-0.61 | 0.00014998 | 0.0006593 | 0.0022751
-0.6 | 0.00014247 | 0.0006356 | 0.0021996
-0.59 | 0.00013658 | 0.0006116 | 0.0021347
-0.58 | 0.00013039 | 0.0005933 | 0.0020611
-0.57 | 0.00012531 | 0.0005722 | 0.0020123
-0.56 | 0.00011937 | 0.0005485 | 0.0019377
-0.55 | 0.00011378 | 0.0005316 | 0.0018916
-0.54 | 0.00010901 | 0.0005145 | 0.001834
-0.53 | 0.00010487 | 0.00049837 | 0.0017847
-0.52 | 0.00010101 | 0.00048021 | 0.0017361
-0.51 | 9.714e-05 | 0.0004693 | 0.0016891
-0.5 | 9.493e-05 | 0.00046013 | 0.0016642
-0.49 | 9.322e-05 | 0.00045235 | 0.0016366
-0.48 | 9.274e-05 | 0.00045124 | 0.001628
-0.47 | 9.325e-05 | 0.00045248 | 0.0016438
-0.46 | 9.657e-05 | 0.00045814 | 0.0016715
-0.45 | 0.0001024 | 0.00047761 | 0.0017372
-0.44 | 0.0001118 | 0.00050688 | 0.0018302
-0.43 | 0.00012604 | 0.0005558 | 0.0020041
-0.42 | 0.00014826 | 0.0006331 | 0.0022465
-0.41 | 0.00017807 | 0.0007332 | 0.0026081
-0.4 | 0.00022062 | 0.0008791 | 0.0031292
-0.39 | 0.00028078 | 0.0010874 | 0.0038873
-0.38 | 0.00036572 | 0.0013745 | 0.004945
-0.37 | 0.00048195 | 0.0017714 | 0.006493
-0.36 | 0.0006709 | 0.0023313 | 0.008569
-0.35 | 0.0008986 | 0.003098 | 0.011428
-0.34 | 0.0012116 | 0.0041778 | 0.015572
-0.33 | 0.0016392 | 0.0056347 | 0.02114
-0.32 | 0.0022245 | 0.007815 | 0.029083
-0.31 | 0.003021 | 0.010597 | 0.039793
-0.3 | 0.0041368 | 0.014406 | 0.054733
-0.29 | 0.0056464 | 0.019724 | 0.07566
-0.28 | 0.007923 | 0.026938 | 0.10322
-0.27 | 0.010771 | 0.036762 | 0.14163
-0.26 | 0.014619 | 0.049884 | 0.1934
-0.25 | 0.019844 | 0.06854 | 0.26166
-0.24 | 0.026891 | 0.09238 | 0.35643
-0.23 | 0.036382 | 0.1256 | 0.48076
-0.22 | 0.049323 | 0.16865 | 0.6508
-0.21 | 0.06755 | 0.2281 | 0.8766
-0.2 | 0.09104 | 0.30705 | 1.1739
-0.19 | 0.12203 | 0.41072 | 1.5687
-0.18 | 0.16472 | 0.55029 | 2.0825
-0.17 | 0.22061 | 0.7326 | 2.7244
-0.16 | 0.29473 | 0.9727 | 3.5729
-0.15 | 0.3943 | 1.2846 | 4.6411
-0.14 | 0.52534 | 1.696 | 6.02
-0.13 | 0.6967 | 2.2218 | 7.628
-0.12 | 0.9202 | 2.889 | 9.666
-0.11 | 1.2148 | 3.7269 | 12.045
-0.1 | 1.5912 | 4.8052 | 14.863
-0.09 | 2.0803 | 6.144 | 18.21
-0.08 | 2.6896 | 7.79 | 21.976
-0.07 | 3.4638 | 9.771 | 26.291
-0.06 | 4.4235 | 12.12 | 31.066
-0.05 | 5.6127 | 14.94 | 36.465
-0.04 | 7.012 | 18.2 | 42.233
-0.03 | 8.716 | 22.017 | 48.56
-0.02 | 10.743 | 26.235 | 55.449
-0.01 | 13.098 | 31.122 | 62.88
0 | 15.812 | 36.453 | 70.77
0.01 | 18.841 | 42.338 | 79.18
0.02 | 22.247 | 48.668 | 87.69
0.03 | 26.002 | 55.418 | 96.83
0.04 | 30.012 | 62.75 | 106.42
0.05 | 34.393 | 70.37 | 116.21
0.06 | 38.92 | 78.56 | 126.41
0.07 | 43.75 | 87.13 | 136.79
0.08 | 48.678 | 96.03 | 147.55
0.09 | 53.71 | 105.04 | 158.47
0.1 | 58.68 | 114.52 | 169.61
0.11 | 63.85 | 124.32 | 181.06
0.12 | 69.03 | 134.45 | 192.57
0.13 | 74.19 | 144.67 | 204.35
0.14 | 79.2 | 155.05 | 216.18
0.15 | 84.11 | 165.66 | 228.06
0.16 | 88.94 | 176.59 | 240.11
0.17 | 93.52 | 187.55 | 252.15
0.18 | 97.91 | 198.63 | 264.29
0.19 | 102.2 | 209.63 | 276.49
0.2 | 106.19 | 221.12 | 288.72
0.21 | 110.11 | 232.48 | 300.9
0.22 | 113.85 | 243.86 | 313.24
0.23 | 117.27 | 255.32 | 325.51
0.24 | 120.52 | 266.78 | 337.69
0.25 | 123.62 | 278.34 | 350.14
0.26 | 126.49 | 289.84 | 362.08
0.27 | 129.38 | 301.26 | 374.22
0.28 | 131.86 | 312.45 | 386.3
0.29 | 134.27 | 323.91 | 398.14
0.3 | 136.55 | 335.29 | 410.14
0.31 | 138.63 | 346.37 | 421.88
0.32 | 140.73 | 357.62 | 433.57
0.33 | 142.6 | 368.42 | 445.08
0.34 | 144.26 | 379.4 | 456.52
0.35 | 145.86 | 390.07 | 467.59
0.36 | 147.61 | 400.6 | 478.83
0.37 | 148.97 | 411.05 | 489.82
0.38 | 150.33 | 421.2 | 500.63
0.39 | 151.58 | 431.27 | 511.23
0.4 | 152.64 | 441.06 | 521.44
0.41 | 154.08 | 450.66 | 531.77
0.42 | 154.96 | 459.96 | 541.87
0.43 | 155.92 | 469.09 | 551.65
0.44 | 156.84 | 478 | 561.25
0.45 | 157.61 | 486.57 | 570.4
0.46 | 158.67 | 494.99 | 579.6
0.47 | 159.36 | 502.91 | 588.5
0.48 | 160.08 | 510.73 | 597.4
0.49 | 160.8 | 518.16 | 605.8
0.5 | 161.67 | 525.36 | 614

## Tranconductance (mS-mm)
VGS (V) | VDS = 0.100 V | VDS = 0.500 V | VDS = 0.900 V
-0.75 | -0.001139 | -0.00396 | -0.0128
-0.74 | -0.0011655 | -0.00379 | -0.010555
-0.73 | -0.0011095 | -0.003895 | -0.009535
-0.72 | -0.00107 | -0.00347 | -0.00938
-0.71 | -0.001114 | -0.002865 | -0.010295
-0.7 | -0.0010295 | -0.00328 | -0.01034
-0.69 | -0.0009355 | -0.003685 | -0.00844
-0.68 | -0.0008925 | -0.00321 | -0.008125
-0.67 | -0.000929 | -0.002955 | -0.007835
-0.66 | -0.0008865 | -0.00288 | -0.007885
-0.65 | -0.0007475 | -0.002655 | -0.00796
-0.64 | -0.0007695 | -0.003095 | -0.00875
-0.63 | -0.000761 | -0.002995 | -0.0082
-0.62 | -0.000692 | -0.00247 | -0.007265
-0.61 | -0.000715 | -0.00235 | -0.00741
-0.6 | -0.00067 | -0.002385 | -0.00702
-0.59 | -0.000604 | -0.002115 | -0.006925
-0.58 | -0.0005635 | -0.00197 | -0.00612
-0.57 | -0.000551 | -0.00224 | -0.00617
-0.56 | -0.0005765 | -0.00203 | -0.006035
-0.55 | -0.000518 | -0.0017 | -0.005185
-0.54 | -0.0004455 | -0.0016615 | -0.005345
-0.53 | -0.0004 | -0.0017145 | -0.004895
-0.52 | -0.0003865 | -0.0014535 | -0.00478
-0.51 | -0.000304 | -0.001004 | -0.003595
-0.5 | -0.000196 | -0.0008475 | -0.002625
-0.49 | -0.0001095 | -0.0004445 | -0.00181
-0.48 | 1.5e-06 | 6.5e-06 | 0.00036
-0.47 | 0.0001915 | 0.000345 | 0.002175
-0.46 | 0.0004575 | 0.0012565 | 0.00467
-0.45 | 0.0007615 | 0.002437 | 0.007935
-0.44 | 0.001182 | 0.0039095 | 0.013345
-0.43 | 0.001823 | 0.006311 | 0.020815
-0.42 | 0.0026015 | 0.00887 | 0.0302
-0.41 | 0.003618 | 0.0123 | 0.044135
-0.4 | 0.0051355 | 0.01771 | 0.06396
-0.39 | 0.007255 | 0.02477 | 0.09079
-0.38 | 0.0100585 | 0.0342 | 0.130285
-0.37 | 0.015259 | 0.04784 | 0.1812
-0.36 | 0.0208325 | 0.06633 | 0.24675
-0.35 | 0.027035 | 0.092325 | 0.35015
-0.34 | 0.03703 | 0.126835 | 0.4856
-0.33 | 0.050645 | 0.18186 | 0.67555
-0.32 | 0.06909 | 0.248115 | 0.93265
-0.31 | 0.095615 | 0.32955 | 1.2825
-0.3 | 0.13127 | 0.45635 | 1.79335
-0.29 | 0.18931 | 0.6266 | 2.42435
-0.28 | 0.25623 | 0.8519 | 3.2985
-0.27 | 0.3348 | 1.1473 | 4.509
-0.26 | 0.45365 | 1.5889 | 6.0015
-0.25 | 0.6136 | 2.1248 | 8.1515
-0.24 | 0.8269 | 2.853 | 10.955
-0.23 | 1.1216 | 3.8135 | 14.7185
-0.22 | 1.5584 | 5.125 | 19.792
-0.21 | 2.08585 | 6.92 | 26.155
-0.2 | 2.724 | 9.131 | 34.605
-0.19 | 3.684 | 12.162 | 45.43
-0.18 | 4.929 | 16.094 | 57.785
-0.17 | 6.5005 | 21.1205 | 74.52
-0.16 | 8.6845 | 27.6 | 95.835
-0.15 | 11.5305 | 36.165 | 122.355
-0.14 | 15.12 | 46.86 | 149.345
-0.13 | 19.743 | 59.65 | 182.3
-0.12 | 25.905 | 75.255 | 220.85
-0.11 | 33.55 | 95.81 | 259.85
-0.1 | 43.275 | 120.855 | 308.25
-0.09 | 54.92 | 149.24 | 355.65
-0.08 | 69.175 | 181.35 | 404.05
-0.07 | 86.695 | 216.5 | 454.5
-0.06 | 107.445 | 258.45 | 508.7
-0.05 | 129.425 | 304 | 558.35
-0.04 | 155.165 | 353.85 | 604.75
-0.03 | 186.55 | 401.75 | 660.8
-0.02 | 219.1 | 455.25 | 716
-0.01 | 253.45 | 510.9 | 766.05
0 | 287.15 | 560.8 | 815
0.01 | 321.75 | 610.75 | 846
0.02 | 358.05 | 654 | 882.5
0.03 | 388.25 | 704.1 | 936.5
0.04 | 419.55 | 747.6 | 969
0.05 | 445.4 | 790.5 | 999.5
0.06 | 467.85 | 838 | 1029
0.07 | 487.9 | 873.5 | 1057
0.08 | 498 | 895.5 | 1084
0.09 | 500.1 | 924.5 | 1103
0.1 | 507 | 964 | 1129.5
0.11 | 517.5 | 996.5 | 1148
0.12 | 517 | 1017.5 | 1164.5
0.13 | 508.5 | 1030 | 1180.5
0.14 | 496 | 1049.5 | 1185.5
0.15 | 487 | 1077 | 1196.5
0.16 | 470.5 | 1094.5 | 1204.5
0.17 | 448.5 | 1102 | 1209
0.18 | 434 | 1104 | 1217
0.19 | 414 | 1124.5 | 1221.5
0.2 | 395.5 | 1142.5 | 1220.5
0.21 | 383 | 1137 | 1226
0.22 | 358 | 1142 | 1230.5
0.23 | 333.5 | 1146 | 1222.5
0.24 | 317.5 | 1151 | 1231.5
0.25 | 298.5 | 1153 | 1219.5
0.26 | 288 | 1146 | 1204
0.27 | 268.5 | 1130.5 | 1211
0.28 | 244.5 | 1132.5 | 1196
0.29 | 234.5 | 1142 | 1192
0.3 | 218 | 1123 | 1187
0.31 | 209 | 1116.5 | 1171.5
0.32 | 198.5 | 1102.5 | 1160
0.33 | 176.5 | 1089 | 1147.5
0.34 | 163 | 1082.5 | 1125.5
0.35 | 167.5 | 1060 | 1115.5
0.36 | 155.5 | 1049 | 1111.5
0.37 | 136 | 1030 | 1090
0.38 | 130.5 | 1011 | 1070.5
0.39 | 115.5 | 993 | 1040.5
0.4 | 125 | 969.5 | 1027
0.41 | 116 | 945 | 1021.5
0.42 | 92 | 921.5 | 994
0.43 | 94 | 902 | 969
0.44 | 84.5 | 874 | 937.5
0.45 | 91.5 | 849.5 | 917.5
0.46 | 87.5 | 817 | 905
0.47 | 70.5 | 787 | 890
0.48 | 72 | 762.5 | 865
0.49 | 79.5 | 731.5 | 830
0.5 | 87 | 720 | 820