## IDS-VDS Characteristic (mA-mm)
VGS (V) | VDS = 0.100 V | VDS = 0.500 V | VDS = 0.900 V
-0.75 | 0.00028315 | 0.0010874 | 0.003515
-0.74 | 0.00026981 | 0.0010484 | 0.0034025
-0.73 | 0.00025712 | 0.0010055 | 0.0033009
-0.72 | 0.00024722 | 0.0009639 | 0.0031896
-0.71 | 0.00023538 | 0.0009341 | 0.0031147
-0.7 | 0.00022551 | 0.0008999 | 0.0030197
-0.69 | 0.00021469 | 0.0008753 | 0.0029302
-0.68 | 0.00020454 | 0.0008389 | 0.0028453
-0.67 | 0.00019596 | 0.0008076 | 0.0027482
-0.66 | 0.00018823 | 0.0007828 | 0.0026634
-0.65 | 0.00017974 | 0.0007595 | 0.0025905
-0.64 | 0.00017129 | 0.0007237 | 0.0024973
-0.63 | 0.00016398 | 0.0007046 | 0.0024332
-0.62 | 0.00015685 | 0.000674 | 0.0023561
-0.61 | 0.00015039 | 0.0006512 | 0.0022864
-0.6 | 0.00014307 | 0.0006256 | 0.0022164
-0.59 | 0.00013662 | 0.0006061 | 0.0021304
-0.58 | 0.00013045 | 0.0005834 | 0.0020813
-0.57 | 0.00012426 | 0.0005596 | 0.0020092
-0.56 | 0.00011981 | 0.0005424 | 0.0019493
-0.55 | 0.00011398 | 0.0005239 | 0.0018879
-0.54 | 0.00010866 | 0.0005129 | 0.00184
-0.53 | 0.00010525 | 0.00049581 | 0.001793
-0.52 | 0.00010104 | 0.00047858 | 0.0017477
-0.51 | 9.836e-05 | 0.00046717 | 0.0017016
-0.5 | 9.568e-05 | 0.00045841 | 0.0016702
-0.49 | 9.435e-05 | 0.00045176 | 0.0016492
-0.48 | 9.347e-05 | 0.00044824 | 0.0016577
-0.47 | 9.546e-05 | 0.00045107 | 0.0016557
-0.46 | 9.911e-05 | 0.00046294 | 0.0016959
-0.45 | 0.00010561 | 0.00048419 | 0.0017783
-0.44 | 0.00011568 | 0.00051937 | 0.0018927
-0.43 | 0.0001318 | 0.0005751 | 0.0020721
-0.42 | 0.00015514 | 0.000651 | 0.0023435
-0.41 | 0.00018799 | 0.0007643 | 0.002737
-0.4 | 0.00023439 | 0.0009216 | 0.0033035
-0.39 | 0.00030021 | 0.0011455 | 0.0041181
-0.38 | 0.000392 | 0.0014599 | 0.0052542
-0.37 | 0.00051769 | 0.0018986 | 0.006917
-0.36 | 0.000721 | 0.0024964 | 0.009159
-0.35 | 0.0009648 | 0.0033313 | 0.012375
-0.34 | 0.001303 | 0.0044915 | 0.016704
-0.33 | 0.0017642 | 0.00619 | 0.022781
-0.32 | 0.0023969 | 0.008349 | 0.031125
-0.31 | 0.0032491 | 0.011319 | 0.042604
-0.3 | 0.0044627 | 0.015481 | 0.05852
-0.29 | 0.00624 | 0.021132 | 0.08029
-0.28 | 0.008483 | 0.02883 | 0.11004
-0.27 | 0.011502 | 0.039367 | 0.15059
-0.26 | 0.015644 | 0.053405 | 0.20582
-0.25 | 0.021185 | 0.07319 | 0.27867
-0.24 | 0.028758 | 0.09885 | 0.37664
-0.23 | 0.038916 | 0.13384 | 0.51131
-0.22 | 0.05272 | 0.17993 | 0.6907
-0.21 | 0.07221 | 0.24281 | 0.9256
-0.2 | 0.09681 | 0.32555 | 1.2382
-0.19 | 0.13054 | 0.43607 | 1.6369
-0.18 | 0.17536 | 0.5844 | 2.1809
-0.17 | 0.23466 | 0.7772 | 2.8609
-0.16 | 0.31426 | 1.0294 | 3.7374
-0.15 | 0.41606 | 1.356 | 4.8393
-0.14 | 0.55577 | 1.7894 | 6.243
-0.13 | 0.734 | 2.3326 | 7.924
-0.12 | 0.9706 | 3.0363 | 9.969
-0.11 | 1.2749 | 3.9134 | 12.402
-0.1 | 1.6697 | 5.0144 | 15.252
-0.09 | 2.1826 | 6.397 | 18.636
-0.08 | 2.8143 | 8.076 | 22.455
-0.07 | 3.6193 | 10.099 | 26.773
-0.06 | 4.6135 | 12.49 | 31.653
-0.05 | 5.786 | 15.399 | 37.029
-0.04 | 7.252 | 18.729 | 42.923
-0.03 | 8.998 | 22.548 | 49.331
-0.02 | 11.061 | 26.877 | 56.237
-0.01 | 13.456 | 31.747 | 63.68
0 | 16.24 | 37.104 | 71.59
0.01 | 19.292 | 43.037 | 79.97
0.02 | 22.692 | 49.432 | 88.64
0.03 | 26.475 | 56.196 | 97.83
0.04 | 30.552 | 63.59 | 107.41
0.05 | 34.865 | 71.21 | 117.07
0.06 | 39.437 | 79.46 | 127.36
0.07 | 44.253 | 88 | 137.93
0.08 | 49.169 | 96.87 | 148.66
0.09 | 54.228 | 106.06 | 159.71
0.1 | 59.19 | 115.46 | 170.76
0.11 | 64.35 | 125.28 | 182.22
0.12 | 69.56 | 135.37 | 193.85
0.13 | 74.69 | 145.6 | 205.67
0.14 | 79.7 | 155.96 | 217.31
0.15 | 84.54 | 166.71 | 229.29
0.16 | 89.29 | 177.67 | 241.44
0.17 | 93.89 | 188.51 | 253.5
0.18 | 98.3 | 199.68 | 265.73
0.19 | 102.56 | 210.68 | 277.7
0.2 | 106.59 | 222.06 | 290.12
0.21 | 110.46 | 233.67 | 302.51
0.22 | 114.14 | 245.02 | 314.71
0.23 | 117.43 | 256.54 | 327.08
0.24 | 120.7 | 267.89 | 339.14
0.25 | 123.86 | 279.46 | 351.49
0.26 | 126.89 | 290.97 | 363.63
0.27 | 129.58 | 302.43 | 375.75
0.28 | 132.04 | 313.72 | 387.62
0.29 | 134.37 | 325.06 | 399.68
0.3 | 136.74 | 336.48 | 411.67
0.31 | 139.08 | 347.64 | 423.37
0.32 | 141.02 | 358.71 | 435.08
0.33 | 142.76 | 369.62 | 446.47
0.34 | 144.39 | 380.51 | 457.99
0.35 | 145.99 | 391.3 | 469.26
0.36 | 147.85 | 401.77 | 480.27
0.37 | 149.16 | 412.32 | 491.41
0.38 | 150.38 | 422.36 | 501.99
0.39 | 151.58 | 432.41 | 512.65
0.4 | 152.92 | 442.2 | 523.03
0.41 | 154.09 | 451.78 | 533.28
0.42 | 155.21 | 461.18 | 543.35
0.43 | 156.03 | 470.2 | 553.16
0.44 | 156.91 | 479.08 | 562.77
0.45 | 158.13 | 487.68 | 571.9
0.46 | 158.88 | 496.06 | 581
0.47 | 159.59 | 504 | 590.1
0.48 | 160.28 | 511.75 | 598.8
0.49 | 160.85 | 519.2 | 607.1
0.5 | 161.92 | 526.37 | 615.1

## Tranconductance (mS-mm)
VGS (V) | VDS = 0.100 V | VDS = 0.500 V | VDS = 0.900 V
-0.75 | -0.001334 | -0.0039 | -0.01125
-0.74 | -0.0013015 | -0.004095 | -0.010705
-0.73 | -0.0011295 | -0.004225 | -0.010645
-0.72 | -0.001087 | -0.00357 | -0.00931
-0.71 | -0.0010855 | -0.0032 | -0.008495
-0.7 | -0.0010345 | -0.00294 | -0.009225
-0.69 | -0.0010485 | -0.00305 | -0.00872
-0.68 | -0.0009365 | -0.003385 | -0.0091
-0.67 | -0.0008155 | -0.002805 | -0.009095
-0.66 | -0.000811 | -0.002405 | -0.007885
-0.65 | -0.000847 | -0.002955 | -0.008305
-0.64 | -0.000788 | -0.002745 | -0.007865
-0.63 | -0.000722 | -0.002485 | -0.00706
-0.62 | -0.0006795 | -0.00267 | -0.00734
-0.61 | -0.000689 | -0.00242 | -0.006985
-0.6 | -0.0006885 | -0.002255 | -0.0078
-0.59 | -0.000631 | -0.00211 | -0.006755
-0.58 | -0.000618 | -0.002325 | -0.00606
-0.57 | -0.000532 | -0.00205 | -0.0066
-0.56 | -0.000514 | -0.001785 | -0.006065
-0.55 | -0.0005575 | -0.001475 | -0.005465
-0.54 | -0.0004365 | -0.0014045 | -0.004745
-0.53 | -0.000381 | -0.001716 | -0.004615
-0.52 | -0.0003445 | -0.001432 | -0.00457
-0.51 | -0.000268 | -0.0010085 | -0.003875
-0.5 | -0.0002005 | -0.0007705 | -0.00262
-0.49 | -0.0001105 | -0.0005085 | -0.000625
-0.48 | 5.55e-05 | -3.45e-05 | 0.000325
-0.47 | 0.000282 | 0.000735 | 0.00191
-0.46 | 0.0005075 | 0.001656 | 0.00613
-0.45 | 0.0008285 | 0.0028215 | 0.00984
-0.44 | 0.0013095 | 0.0045455 | 0.01469
-0.43 | 0.001973 | 0.0065815 | 0.02254
-0.42 | 0.0028095 | 0.00946 | 0.033245
-0.41 | 0.0039625 | 0.01353 | 0.048
-0.4 | 0.005611 | 0.01906 | 0.069055
-0.39 | 0.0078805 | 0.026915 | 0.097535
-0.38 | 0.010874 | 0.037655 | 0.139945
-0.37 | 0.01645 | 0.051825 | 0.19524
-0.36 | 0.0223555 | 0.071635 | 0.2729
-0.35 | 0.0291 | 0.099755 | 0.37725
-0.34 | 0.03997 | 0.142935 | 0.5203
-0.33 | 0.054695 | 0.192875 | 0.72105
-0.32 | 0.074245 | 0.25645 | 0.99115
-0.31 | 0.10329 | 0.3566 | 1.36975
-0.3 | 0.149545 | 0.49065 | 1.8843
-0.29 | 0.201015 | 0.66745 | 2.576
-0.28 | 0.2631 | 0.91175 | 3.515
-0.27 | 0.35805 | 1.22875 | 4.789
-0.26 | 0.48415 | 1.69115 | 6.404
-0.25 | 0.6557 | 2.27225 | 8.541
-0.24 | 0.88655 | 3.0325 | 11.632
-0.23 | 1.1981 | 4.054 | 15.703
-0.22 | 1.6647 | 5.4485 | 20.7145
-0.21 | 2.2045 | 7.281 | 27.375
-0.2 | 2.9165 | 9.663 | 35.565
-0.19 | 3.9275 | 12.9425 | 47.135
-0.18 | 5.206 | 17.0565 | 61.2
-0.17 | 6.945 | 22.25 | 77.825
-0.16 | 9.07 | 28.94 | 98.92
-0.15 | 12.0755 | 38 | 125.28
-0.14 | 15.897 | 48.83 | 154.235
-0.13 | 20.7415 | 62.345 | 186.3
-0.12 | 27.045 | 79.04 | 223.9
-0.11 | 34.955 | 98.905 | 264.15
-0.1 | 45.385 | 124.18 | 311.7
-0.09 | 57.23 | 153.08 | 360.15
-0.08 | 71.835 | 185.1 | 406.85
-0.07 | 89.96 | 220.7 | 459.9
-0.06 | 108.335 | 265 | 512.8
-0.05 | 131.925 | 311.95 | 563.5
-0.04 | 160.6 | 357.45 | 615.1
-0.03 | 190.45 | 407.4 | 665.7
-0.02 | 222.9 | 459.95 | 717.45
-0.01 | 258.95 | 511.35 | 767.65
0 | 291.8 | 564.5 | 814.5
0.01 | 322.6 | 616.4 | 852.5
0.02 | 359.15 | 657.95 | 893
0.03 | 393 | 707.9 | 938.5
0.04 | 419.5 | 750.7 | 962
0.05 | 444.25 | 793.5 | 997.5
0.06 | 469.4 | 839.5 | 1043
0.07 | 486.6 | 870.5 | 1065
0.08 | 498.75 | 903 | 1089
0.09 | 501.05 | 929.5 | 1105
0.1 | 506.1 | 961 | 1125.5
0.11 | 518.5 | 995.5 | 1154.5
0.12 | 517 | 1016 | 1172.5
0.13 | 507 | 1029.5 | 1173
0.14 | 492.5 | 1055.5 | 1181
0.15 | 479.5 | 1085.5 | 1206.5
0.16 | 467.5 | 1090 | 1210.5
0.17 | 450.5 | 1100.5 | 1214.5
0.18 | 433.5 | 1108.5 | 1210
0.19 | 414.5 | 1119 | 1219.5
0.2 | 395 | 1149.5 | 1240.5
0.21 | 377.5 | 1148 | 1229.5
0.22 | 348.5 | 1143.5 | 1228.5
0.23 | 328 | 1143.5 | 1221.5
0.24 | 321.5 | 1146 | 1220.5
0.25 | 309.5 | 1154 | 1224.5
0.26 | 286 | 1148.5 | 1213
0.27 | 257.5 | 1137.5 | 1199.5
0.28 | 239.5 | 1131.5 | 1196.5
0.29 | 235 | 1138 | 1202.5
0.3 | 235.5 | 1129 | 1184.5
0.31 | 214 | 1111.5 | 1170.5
0.32 | 184 | 1099 | 1155
0.33 | 168.5 | 1090 | 1145.5
0.34 | 161.5 | 1084 | 1139.5
0.35 | 173 | 1063 | 1114
0.36 | 158.5 | 1051 | 1107.5
0.37 | 126.5 | 1029.5 | 1086
0.38 | 121 | 1004.5 | 1062
0.39 | 127 | 992 | 1052
0.4 | 125.5 | 968.5 | 1031.5
0.41 | 114.5 | 949 | 1016
0.42 | 97 | 921 | 994
0.43 | 85 | 895 | 971
0.44 | 105 | 874 | 937
0.45 | 98.5 | 849 | 911.5
0.46 | 73 | 816 | 910
0.47 | 70 | 784.5 | 890
0.48 | 63 | 760 | 850
0.49 | 82 | 731 | 815
0.5 | 107 | 717 | 800