## IDS-VDS Characteristic (mA-mm)
VGS (V) | VDS = 0.100 V | VDS = 0.500 V | VDS = 0.900 V
-0.75 | 0.00030599 | 0.0011695 | 0.0037941
-0.74 | 0.00029219 | 0.0011349 | 0.0036957
-0.73 | 0.00027793 | 0.0010941 | 0.0035683
-0.72 | 0.00026843 | 0.0010536 | 0.0034515
-0.71 | 0.00025436 | 0.0010176 | 0.0033617
-0.7 | 0.00024429 | 0.0009818 | 0.0032737
-0.69 | 0.000235 | 0.0009455 | 0.0031516
-0.68 | 0.0002236 | 0.0009166 | 0.0030667
-0.67 | 0.00021468 | 0.0008849 | 0.0029913
-0.66 | 0.00020425 | 0.0008445 | 0.0028901
-0.65 | 0.00019554 | 0.0008211 | 0.0028011
-0.64 | 0.00018786 | 0.0007919 | 0.0027144
-0.63 | 0.00017884 | 0.0007625 | 0.0026253
-0.62 | 0.00017054 | 0.0007317 | 0.0025479
-0.61 | 0.00016275 | 0.0007067 | 0.0024769
-0.6 | 0.00015624 | 0.0006808 | 0.0024047
-0.59 | 0.00014977 | 0.0006572 | 0.0023199
-0.58 | 0.00014233 | 0.0006297 | 0.0022421
-0.57 | 0.00013667 | 0.0006071 | 0.0021634
-0.56 | 0.00012963 | 0.0005899 | 0.0021197
-0.55 | 0.0001248 | 0.0005718 | 0.0020522
-0.54 | 0.00011895 | 0.000551 | 0.0019909
-0.53 | 0.00011527 | 0.0005362 | 0.0019318
-0.52 | 0.00011144 | 0.0005161 | 0.0018858
-0.51 | 0.00010656 | 0.0005026 | 0.0018447
-0.5 | 0.00010425 | 0.00049316 | 0.0017971
-0.49 | 0.00010236 | 0.00048454 | 0.0017731
-0.48 | 0.00010115 | 0.00048073 | 0.0017619
-0.47 | 0.00010106 | 0.00048025 | 0.0017616
-0.46 | 0.0001046 | 0.00048583 | 0.001788
-0.45 | 0.00011022 | 0.00050366 | 0.0018476
-0.44 | 0.0001188 | 0.0005312 | 0.0019477
-0.43 | 0.00013315 | 0.0005818 | 0.0021183
-0.42 | 0.00015401 | 0.0006532 | 0.0023492
-0.41 | 0.00018464 | 0.0007545 | 0.0027003
-0.4 | 0.00022784 | 0.0009 | 0.0032128
-0.39 | 0.00028924 | 0.0011058 | 0.0039343
-0.38 | 0.00037359 | 0.0013913 | 0.0049879
-0.37 | 0.00049177 | 0.0017932 | 0.006529
-0.36 | 0.0006855 | 0.0023483 | 0.008574
-0.35 | 0.0009141 | 0.0031169 | 0.011418
-0.34 | 0.0012284 | 0.0041766 | 0.015529
-0.33 | 0.0016648 | 0.0056532 | 0.021026
-0.32 | 0.0022606 | 0.007836 | 0.028672
-0.31 | 0.0030777 | 0.010616 | 0.039443
-0.3 | 0.0041895 | 0.014481 | 0.054284
-0.29 | 0.005783 | 0.019687 | 0.07485
-0.28 | 0.007867 | 0.026822 | 0.10248
-0.27 | 0.010715 | 0.036611 | 0.14069
-0.26 | 0.014521 | 0.0498 | 0.1924
-0.25 | 0.019797 | 0.06844 | 0.2608
-0.24 | 0.026889 | 0.09249 | 0.35221
-0.23 | 0.03654 | 0.12494 | 0.47946
-0.22 | 0.049481 | 0.16929 | 0.6482
-0.21 | 0.06822 | 0.22806 | 0.8752
-0.2 | 0.09205 | 0.3069 | 1.1697
-0.19 | 0.12386 | 0.41172 | 1.5569
-0.18 | 0.16637 | 0.55042 | 2.0659
-0.17 | 0.22295 | 0.7325 | 2.7167
-0.16 | 0.29871 | 0.9693 | 3.5645
-0.15 | 0.39727 | 1.2809 | 4.6103
-0.14 | 0.53119 | 1.6928 | 5.96
-0.13 | 0.7031 | 2.218 | 7.614
-0.12 | 0.9328 | 2.8848 | 9.617
-0.11 | 1.223 | 3.7262 | 11.987
-0.1 | 1.6072 | 4.8071 | 14.803
-0.09 | 2.1029 | 6.137 | 18.085
-0.08 | 2.7183 | 7.766 | 21.853
-0.07 | 3.5014 | 9.719 | 26.178
-0.06 | 4.468 | 12.091 | 30.951
-0.05 | 5.6664 | 14.931 | 36.33
-0.04 | 7.067 | 18.186 | 42.1
-0.03 | 8.801 | 22.008 | 48.427
-0.02 | 10.813 | 26.258 | 55.35
-0.01 | 13.194 | 31.076 | 62.75
0 | 15.937 | 36.439 | 70.67
0.01 | 19.001 | 42.308 | 79.01
0.02 | 22.344 | 48.496 | 87.49
0.03 | 26.162 | 55.454 | 96.8
0.04 | 30.178 | 62.59 | 106.37
0.05 | 34.512 | 70.39 | 116.16
0.06 | 39.127 | 78.53 | 126.45
0.07 | 43.906 | 87.17 | 136.87
0.08 | 48.88 | 96.02 | 147.65
0.09 | 53.939 | 105.07 | 158.67
0.1 | 58.88 | 114.65 | 169.84
0.11 | 64.12 | 124.43 | 181.07
0.12 | 69.3 | 134.45 | 192.89
0.13 | 74.46 | 144.74 | 204.57
0.14 | 79.5 | 155.12 | 216.33
0.15 | 84.42 | 165.86 | 228.35
0.16 | 89.21 | 176.73 | 240.29
0.17 | 93.84 | 187.74 | 252.47
0.18 | 98.23 | 198.71 | 264.65
0.19 | 102.54 | 209.9 | 276.8
0.2 | 106.61 | 221.32 | 289.13
0.21 | 110.52 | 232.84 | 301.47
0.22 | 114.13 | 244.31 | 313.76
0.23 | 117.71 | 255.6 | 325.98
0.24 | 120.92 | 267.2 | 338.29
0.25 | 124.08 | 278.78 | 350.47
0.26 | 127 | 290.24 | 362.7
0.27 | 129.7 | 301.79 | 374.77
0.28 | 132.5 | 313.08 | 386.81
0.29 | 134.78 | 324.49 | 398.77
0.3 | 137.02 | 335.91 | 410.61
0.31 | 139.16 | 347.13 | 422.49
0.32 | 141.14 | 358.09 | 434.09
0.33 | 143.18 | 369.21 | 445.69
0.34 | 144.82 | 380.04 | 457.15
0.35 | 146.45 | 390.79 | 468.34
0.36 | 147.98 | 401.46 | 479.48
0.37 | 149.66 | 411.73 | 490.51
0.38 | 150.92 | 422.07 | 501.31
0.39 | 152.2 | 432.07 | 511.84
0.4 | 153.34 | 441.91 | 522.22
0.41 | 154.48 | 451.51 | 532.45
0.42 | 155.81 | 460.9 | 542.59
0.43 | 156.65 | 470.14 | 552.41
0.44 | 157.51 | 478.94 | 561.87
0.45 | 158.45 | 487.55 | 571.3
0.46 | 159.19 | 495.94 | 580.5
0.47 | 160.19 | 504.05 | 589.4
0.48 | 160.73 | 511.79 | 598.1
0.49 | 161.5 | 519.26 | 606.7
0.5 | 162.2 | 526.51 | 615

## Tranconductance (mS-mm)
VGS (V) | VDS = 0.100 V | VDS = 0.500 V | VDS = 0.900 V
-0.75 | -0.00138 | -0.00346 | -0.00984
-0.74 | -0.001403 | -0.00377 | -0.01129
-0.73 | -0.001188 | -0.004065 | -0.01221
-0.72 | -0.0011785 | -0.003825 | -0.01033
-0.71 | -0.001207 | -0.00359 | -0.00889
-0.7 | -0.000968 | -0.003605 | -0.010505
-0.69 | -0.0010345 | -0.00326 | -0.01035
-0.68 | -0.001016 | -0.00303 | -0.008015
-0.67 | -0.0009675 | -0.003605 | -0.00883
-0.66 | -0.000957 | -0.00319 | -0.00951
-0.65 | -0.0008195 | -0.00263 | -0.008785
-0.64 | -0.000835 | -0.00293 | -0.00879
-0.63 | -0.000866 | -0.00301 | -0.008325
-0.62 | -0.0008045 | -0.00279 | -0.00742
-0.61 | -0.000715 | -0.002545 | -0.00716
-0.6 | -0.000649 | -0.002475 | -0.00785
-0.59 | -0.0006955 | -0.002555 | -0.00813
-0.58 | -0.000655 | -0.002505 | -0.007825
-0.57 | -0.000635 | -0.00199 | -0.00612
-0.56 | -0.0005935 | -0.001765 | -0.00556
-0.55 | -0.000534 | -0.001945 | -0.00644
-0.54 | -0.0004765 | -0.00178 | -0.00602
-0.53 | -0.0003755 | -0.001745 | -0.005255
-0.52 | -0.0004355 | -0.00168 | -0.004355
-0.51 | -0.0003595 | -0.001147 | -0.004435
-0.5 | -0.00021 | -0.000903 | -0.00358
-0.49 | -0.000155 | -0.0006215 | -0.00176
-0.48 | -6.5e-05 | -0.0002145 | -0.000575
-0.47 | 0.0001725 | 0.000255 | 0.001305
-0.46 | 0.000458 | 0.0011705 | 0.0043
-0.45 | 0.00071 | 0.0022685 | 0.007985
-0.44 | 0.0011465 | 0.003907 | 0.013535
-0.43 | 0.0017605 | 0.0061 | 0.020075
-0.42 | 0.0025745 | 0.008635 | 0.0291
-0.41 | 0.0036915 | 0.01234 | 0.04318
-0.4 | 0.00523 | 0.017565 | 0.0617
-0.39 | 0.0072875 | 0.024565 | 0.088755
-0.38 | 0.0101265 | 0.03437 | 0.129735
-0.37 | 0.0155955 | 0.04785 | 0.179305
-0.36 | 0.0211165 | 0.066185 | 0.24445
-0.35 | 0.027145 | 0.091415 | 0.34775
-0.34 | 0.037535 | 0.126815 | 0.4804
-0.33 | 0.05161 | 0.18297 | 0.65715
-0.32 | 0.070645 | 0.24814 | 0.92085
-0.31 | 0.096445 | 0.33225 | 1.2806
-0.3 | 0.135265 | 0.45355 | 1.77035
-0.29 | 0.183875 | 0.61705 | 2.4098
-0.28 | 0.2466 | 0.8462 | 3.292
-0.27 | 0.3327 | 1.1489 | 4.496
-0.26 | 0.4541 | 1.59145 | 6.0055
-0.25 | 0.6184 | 2.1345 | 7.9905
-0.24 | 0.83715 | 2.825 | 10.933
-0.23 | 1.1296 | 3.84 | 14.7995
-0.22 | 1.584 | 5.156 | 19.787
-0.21 | 2.12845 | 6.8805 | 26.075
-0.2 | 2.782 | 9.183 | 34.085
-0.19 | 3.716 | 12.176 | 44.81
-0.18 | 4.9545 | 16.039 | 57.99
-0.17 | 6.617 | 20.944 | 74.93
-0.16 | 8.716 | 27.42 | 94.68
-0.15 | 11.624 | 36.175 | 119.775
-0.14 | 15.2915 | 46.855 | 150.185
-0.13 | 20.0805 | 59.6 | 182.85
-0.12 | 25.995 | 75.41 | 218.65
-0.11 | 33.72 | 96.115 | 259.3
-0.1 | 43.995 | 120.54 | 304.9
-0.09 | 55.555 | 147.945 | 352.5
-0.08 | 69.925 | 179.1 | 404.65
-0.07 | 87.485 | 216.25 | 454.9
-0.06 | 108.25 | 260.6 | 507.6
-0.05 | 129.95 | 304.75 | 557.45
-0.04 | 156.73 | 353.85 | 604.85
-0.03 | 187.3 | 403.6 | 662.5
-0.02 | 219.65 | 453.4 | 716.15
-0.01 | 256.2 | 509.05 | 766
0 | 290.35 | 561.6 | 813
0.01 | 320.35 | 602.85 | 841
0.02 | 358.05 | 657.3 | 889.5
0.03 | 391.7 | 704.7 | 944
0.04 | 417.5 | 746.8 | 968
0.05 | 447.45 | 797 | 1004
0.06 | 469.7 | 839 | 1035.5
0.07 | 487.65 | 874.5 | 1060
0.08 | 501.65 | 895 | 1090
0.09 | 500 | 931.5 | 1109.5
0.1 | 509.05 | 968 | 1120
0.11 | 521 | 990 | 1152.5
0.12 | 517 | 1015.5 | 1175
0.13 | 510 | 1033.5 | 1172
0.14 | 498 | 1056 | 1189
0.15 | 485.5 | 1080.5 | 1198
0.16 | 471 | 1094 | 1206
0.17 | 451 | 1099 | 1218
0.18 | 435 | 1108 | 1216.5
0.19 | 419 | 1130.5 | 1224
0.2 | 399 | 1147 | 1233.5
0.21 | 376 | 1149.5 | 1231.5
0.22 | 359.5 | 1138 | 1225.5
0.23 | 339.5 | 1144.5 | 1226.5
0.24 | 318.5 | 1159 | 1224.5
0.25 | 304 | 1152 | 1220.5
0.26 | 281 | 1150.5 | 1215
0.27 | 275 | 1142 | 1205.5
0.28 | 254 | 1135 | 1200
0.29 | 226 | 1141.5 | 1190
0.3 | 219 | 1132 | 1186
0.31 | 206 | 1109 | 1174
0.32 | 201 | 1104 | 1160
0.33 | 184 | 1097.5 | 1153
0.34 | 163.5 | 1079 | 1132.5
0.35 | 158 | 1071 | 1116.5
0.36 | 160.5 | 1047 | 1108.5
0.37 | 147 | 1030.5 | 1091.5
0.38 | 127 | 1017 | 1066.5
0.39 | 121 | 992 | 1045.5
0.4 | 114 | 972 | 1030.5
0.41 | 123.5 | 949.5 | 1018.5
0.42 | 108.5 | 931.5 | 998
0.43 | 85 | 902 | 964
0.44 | 90 | 870.5 | 944.5
0.45 | 84 | 850 | 931.5
0.46 | 87 | 825 | 905
0.47 | 77 | 792.5 | 880
0.48 | 65.5 | 760.5 | 865
0.49 | 73.5 | 736 | 845
0.5 | 70 | 725 | 830