## IDS-VDS Characteristic (mA-mm)
VGS (V) | VDS = 0.100 V | VDS = 0.500 V | VDS = 0.900 V
-0.75 | 0.00042208 | 0.0019127 | 0.006702
-0.74 | 0.00040273 | 0.0018369 | 0.00648
-0.73 | 0.00038444 | 0.0017658 | 0.00628
-0.72 | 0.00036363 | 0.001691 | 0.006048
-0.71 | 0.00034829 | 0.001632 | 0.005884
-0.7 | 0.00033116 | 0.0015647 | 0.005685
-0.69 | 0.00031967 | 0.001507 | 0.005522
-0.68 | 0.00030126 | 0.0014488 | 0.005326
-0.67 | 0.00028706 | 0.0014019 | 0.005123
-0.66 | 0.00027247 | 0.0013401 | 0.0049546
-0.65 | 0.00026076 | 0.0012884 | 0.0048041
-0.64 | 0.0002493 | 0.0012331 | 0.0046712
-0.63 | 0.00023538 | 0.0011903 | 0.0044912
-0.62 | 0.00022466 | 0.0011365 | 0.0043297
-0.61 | 0.00021249 | 0.0010892 | 0.0041912
-0.6 | 0.00020387 | 0.0010476 | 0.0040493
-0.59 | 0.00019309 | 0.0010059 | 0.0039057
-0.58 | 0.00018468 | 0.0009674 | 0.0037765
-0.57 | 0.00017565 | 0.0009317 | 0.0036467
-0.56 | 0.00016711 | 0.0008904 | 0.0035213
-0.55 | 0.00015973 | 0.000856 | 0.0034065
-0.54 | 0.00015297 | 0.00082 | 0.0032652
-0.53 | 0.00014637 | 0.0007905 | 0.0031754
-0.52 | 0.00013877 | 0.0007583 | 0.0030772
-0.51 | 0.0001325 | 0.0007298 | 0.0029739
-0.5 | 0.00012635 | 0.0007 | 0.002875
-0.49 | 0.00012166 | 0.0006752 | 0.0027836
-0.48 | 0.00011718 | 0.0006608 | 0.0026994
-0.47 | 0.00011445 | 0.0006371 | 0.0026361
-0.46 | 0.00011311 | 0.0006243 | 0.0025756
-0.45 | 0.00011212 | 0.0006162 | 0.0025495
-0.44 | 0.00011355 | 0.0006164 | 0.0025337
-0.43 | 0.0001185 | 0.0006225 | 0.0025307
-0.42 | 0.00012802 | 0.000638 | 0.0026028
-0.41 | 0.00014133 | 0.0006774 | 0.0027024
-0.4 | 0.00016349 | 0.0007355 | 0.0028738
-0.39 | 0.00019514 | 0.000831 | 0.0031717
-0.38 | 0.00024011 | 0.000968 | 0.0036025
-0.37 | 0.000306 | 0.0011574 | 0.0042565
-0.36 | 0.00039662 | 0.001437 | 0.0051961
-0.35 | 0.00052387 | 0.001818 | 0.006594
-0.34 | 0.0007365 | 0.0023764 | 0.008493
-0.33 | 0.0009915 | 0.0031418 | 0.011206
-0.32 | 0.001343 | 0.0042133 | 0.015063
-0.31 | 0.0018272 | 0.0056879 | 0.020389
-0.3 | 0.0025021 | 0.007959 | 0.028077
-0.29 | 0.0034363 | 0.010867 | 0.038495
-0.28 | 0.004718 | 0.014807 | 0.053187
-0.27 | 0.0067 | 0.020325 | 0.07415
-0.26 | 0.009132 | 0.027843 | 0.10152
-0.25 | 0.01248 | 0.038121 | 0.14024
-0.24 | 0.01708 | 0.052303 | 0.19185
-0.23 | 0.023302 | 0.07249 | 0.26361
-0.22 | 0.031934 | 0.09892 | 0.3614
-0.21 | 0.04357 | 0.1345 | 0.49174
-0.2 | 0.06012 | 0.18334 | 0.67
-0.19 | 0.08141 | 0.2485 | 0.9092
-0.18 | 0.1111 | 0.33692 | 1.2306
-0.17 | 0.15039 | 0.45601 | 1.6469
-0.16 | 0.20292 | 0.6117 | 2.1983
-0.15 | 0.27313 | 0.8187 | 2.9062
-0.14 | 0.36803 | 1.0937 | 3.8258
-0.13 | 0.49327 | 1.4531 | 4.9973
-0.12 | 0.6561 | 1.9206 | 6.467
-0.11 | 0.873 | 2.5247 | 8.258
-0.1 | 1.1601 | 3.2894 | 10.419
-0.09 | 1.5378 | 4.28 | 13.085
-0.08 | 2.0088 | 5.4945 | 16.059
-0.07 | 2.6249 | 7.02 | 19.566
-0.06 | 3.3972 | 8.887 | 23.66
-0.05 | 4.3689 | 11.115 | 28.197
-0.04 | 5.5711 | 13.835 | 33.298
-0.03 | 6.944 | 16.965 | 39.051
-0.02 | 8.7 | 20.626 | 44.983
-0.01 | 10.769 | 24.804 | 51.765
0 | 13.193 | 29.496 | 59.1
0.01 | 15.909 | 34.751 | 66.84
0.02 | 18.997 | 40.482 | 74.89
0.03 | 22.506 | 46.912 | 83.63
0.04 | 26.276 | 53.544 | 92.5
0.05 | 30.389 | 60.79 | 102
0.06 | 34.744 | 68.44 | 111.69
0.07 | 39.454 | 76.64 | 121.88
0.08 | 44.245 | 85.09 | 132.24
0.09 | 49.205 | 93.93 | 142.88
0.1 | 54.27 | 103.13 | 153.79
0.11 | 59.2 | 112.52 | 165.01
0.12 | 64.47 | 122.42 | 176.43
0.13 | 69.6 | 132.5 | 187.82
0.14 | 74.67 | 142.7 | 199.65
0.15 | 79.64 | 153.24 | 211.44
0.16 | 84.55 | 163.89 | 223.42
0.17 | 89.26 | 174.77 | 235.57
0.18 | 93.77 | 185.74 | 247.46
0.19 | 98.11 | 196.87 | 259.74
0.2 | 102.22 | 208.12 | 272.05
0.21 | 106.29 | 219.59 | 284.37
0.22 | 110.13 | 230.97 | 296.67
0.23 | 113.69 | 242.49 | 309
0.24 | 117 | 254.01 | 321.27
0.25 | 120.25 | 265.46 | 333.65
0.26 | 123.22 | 277.16 | 345.98
0.27 | 126.21 | 288.71 | 357.98
0.28 | 128.73 | 300.12 | 370.17
0.29 | 131.29 | 311.62 | 382.33
0.3 | 133.68 | 322.99 | 394.46
0.31 | 135.89 | 334.37 | 406.49
0.32 | 138.03 | 345.58 | 418.1
0.33 | 139.99 | 356.77 | 429.98
0.34 | 141.78 | 367.72 | 441.64
0.35 | 143.5 | 378.65 | 453.05
0.36 | 145.3 | 389.38 | 464.43
0.37 | 146.7 | 400.08 | 475.66
0.38 | 148.09 | 410.49 | 486.71
0.39 | 149.47 | 420.62 | 497.61
0.4 | 150.57 | 430.73 | 508.24
0.41 | 152 | 440.58 | 518.71
0.42 | 153.01 | 450.28 | 529.14
0.43 | 154.02 | 459.68 | 539.32
0.44 | 155.1 | 468.77 | 549.25
0.45 | 155.95 | 477.65 | 558.91
0.46 | 156.87 | 486.34 | 568.37
0.47 | 157.79 | 494.68 | 577.6
0.48 | 158.49 | 502.72 | 586.6
0.49 | 159.23 | 510.54 | 595.6
0.5 | 160.21 | 518.04 | 603.8

## Tranconductance (mS-mm)
VGS (V) | VDS = 0.100 V | VDS = 0.500 V | VDS = 0.900 V
-0.75 | -0.001935 | -0.00758 | -0.0222
-0.74 | -0.001882 | -0.007345 | -0.0211
-0.73 | -0.001955 | -0.007295 | -0.0216
-0.72 | -0.0018075 | -0.00669 | -0.0198
-0.71 | -0.0016235 | -0.006315 | -0.01815
-0.7 | -0.001431 | -0.00625 | -0.0181
-0.69 | -0.001495 | -0.005795 | -0.01795
-0.68 | -0.0016305 | -0.005255 | -0.01995
-0.67 | -0.0014395 | -0.005435 | -0.01857
-0.66 | -0.001315 | -0.005675 | -0.015945
-0.65 | -0.0011585 | -0.00535 | -0.01417
-0.64 | -0.001269 | -0.004905 | -0.015645
-0.63 | -0.001232 | -0.00483 | -0.017075
-0.62 | -0.0011445 | -0.005055 | -0.015
-0.61 | -0.0010395 | -0.004445 | -0.01402
-0.6 | -0.00097 | -0.004165 | -0.014275
-0.59 | -0.0009595 | -0.00401 | -0.01364
-0.58 | -0.000872 | -0.00371 | -0.01295
-0.57 | -0.0008785 | -0.00385 | -0.01276
-0.56 | -0.000796 | -0.003785 | -0.01201
-0.55 | -0.000707 | -0.00352 | -0.012805
-0.54 | -0.000668 | -0.003275 | -0.011555
-0.53 | -0.00071 | -0.003085 | -0.0094
-0.52 | -0.0006935 | -0.003035 | -0.010075
-0.51 | -0.000621 | -0.002915 | -0.01011
-0.5 | -0.000542 | -0.00273 | -0.009515
-0.49 | -0.0004585 | -0.00196 | -0.00878
-0.48 | -0.0003605 | -0.001905 | -0.007375
-0.47 | -0.0002035 | -0.001825 | -0.00619
-0.46 | -0.0001165 | -0.001045 | -0.00433
-0.45 | 2.2e-05 | -0.000395 | -0.002095
-0.44 | 0.000319 | 0.000315 | -0.00094
-0.43 | 0.0007235 | 0.00108 | 0.003455
-0.42 | 0.0011415 | 0.002745 | 0.008585
-0.41 | 0.0017735 | 0.004875 | 0.01355
-0.4 | 0.0026905 | 0.00768 | 0.023465
-0.39 | 0.003831 | 0.011625 | 0.036435
-0.38 | 0.005543 | 0.01632 | 0.05424
-0.37 | 0.0078255 | 0.02345 | 0.07968
-0.36 | 0.0108935 | 0.03303 | 0.116875
-0.35 | 0.016994 | 0.04697 | 0.164845
-0.34 | 0.0233815 | 0.06619 | 0.2306
-0.33 | 0.030325 | 0.091845 | 0.3285
-0.32 | 0.041785 | 0.127305 | 0.45915
-0.31 | 0.057955 | 0.187285 | 0.6507
-0.3 | 0.080455 | 0.258955 | 0.9053
-0.29 | 0.110795 | 0.3424 | 1.2555
-0.28 | 0.163185 | 0.4729 | 1.78275
-0.27 | 0.2207 | 0.6518 | 2.41665
-0.26 | 0.289 | 0.8898 | 3.3045
-0.25 | 0.3974 | 1.223 | 4.5165
-0.24 | 0.5411 | 1.71845 | 6.1685
-0.23 | 0.7427 | 2.33085 | 8.4775
-0.22 | 1.0134 | 3.1005 | 11.4065
-0.21 | 1.4093 | 4.221 | 15.43
-0.2 | 1.892 | 5.7 | 20.873
-0.19 | 2.549 | 7.679 | 28.03
-0.18 | 3.449 | 10.3755 | 36.885
-0.17 | 4.591 | 13.739 | 48.385
-0.16 | 6.137 | 18.1345 | 62.965
-0.15 | 8.2555 | 24.1 | 81.375
-0.14 | 11.007 | 31.72 | 104.555
-0.13 | 14.4035 | 41.345 | 132.06
-0.12 | 18.9865 | 53.58 | 163.035
-0.11 | 25.2 | 68.44 | 197.6
-0.1 | 33.24 | 87.765 | 241.35
-0.09 | 42.435 | 110.255 | 282
-0.08 | 54.355 | 137 | 324.05
-0.07 | 69.42 | 169.625 | 380.05
-0.06 | 87.2 | 204.75 | 431.55
-0.05 | 108.695 | 247.4 | 481.9
-0.04 | 128.755 | 292.5 | 542.7
-0.03 | 156.445 | 339.55 | 584.25
-0.02 | 191.25 | 391.95 | 635.7
-0.01 | 224.65 | 443.5 | 705.85
0 | 257 | 497.35 | 753.75
0.01 | 290.2 | 549.3 | 789.5
0.02 | 329.85 | 608.05 | 839.5
0.03 | 363.95 | 653.1 | 880.5
0.04 | 394.15 | 693.9 | 918.5
0.05 | 423.4 | 744.8 | 959.5
0.06 | 453.25 | 792.5 | 994
0.07 | 475.05 | 832.5 | 1027.5
0.08 | 487.55 | 864.5 | 1050
0.09 | 501.25 | 902 | 1077.5
0.1 | 499.75 | 929.5 | 1106.5
0.11 | 510 | 964.5 | 1132
0.12 | 520 | 999 | 1140.5
0.13 | 510 | 1014 | 1161
0.14 | 502 | 1037 | 1181
0.15 | 494 | 1059.5 | 1188.5
0.16 | 481 | 1076.5 | 1206.5
0.17 | 461 | 1092.5 | 1202
0.18 | 442.5 | 1105 | 1208.5
0.19 | 422.5 | 1119 | 1229.5
0.2 | 409 | 1136 | 1231.5
0.21 | 395.5 | 1142.5 | 1231
0.22 | 370 | 1145 | 1231.5
0.23 | 343.5 | 1152 | 1230
0.24 | 328 | 1148.5 | 1232.5
0.25 | 311 | 1157.5 | 1235.5
0.26 | 298 | 1162.5 | 1216.5
0.27 | 275.5 | 1148 | 1209.5
0.28 | 254 | 1145.5 | 1217.5
0.29 | 247.5 | 1143.5 | 1214.5
0.3 | 230 | 1137.5 | 1208
0.31 | 217.5 | 1129.5 | 1182
0.32 | 205 | 1120 | 1174.5
0.33 | 187.5 | 1107 | 1177
0.34 | 175.5 | 1094 | 1153.5
0.35 | 176 | 1083 | 1139.5
0.36 | 160 | 1071.5 | 1130.5
0.37 | 139.5 | 1055.5 | 1114
0.38 | 138.5 | 1027 | 1097.5
0.39 | 124 | 1012 | 1076.5
0.4 | 126.5 | 998 | 1055
0.41 | 122 | 977.5 | 1045
0.42 | 101 | 955 | 1030.5
0.43 | 104.5 | 924.5 | 1005.5
0.44 | 96.5 | 898.5 | 979.5
0.45 | 88.5 | 878.5 | 956
0.46 | 92 | 851.5 | 934.5
0.47 | 81 | 819 | 911.5
0.48 | 72 | 793 | 900
0.49 | 86 | 766 | 860
0.5 | 98 | 750 | 820