## IDS-VDS Characteristic (mA-mm)
VGS (V) | VDS = 0.100 V | VDS = 0.500 V | VDS = 0.900 V
-0.75 | 0.00037931 | 0.0016691 | 0.00577
-0.74 | 0.00036361 | 0.0016086 | 0.00554
-0.73 | 0.0003454 | 0.0015415 | 0.005383
-0.72 | 0.00032607 | 0.0014751 | 0.005199
-0.71 | 0.00031112 | 0.0014289 | 0.005051
-0.7 | 0.00029735 | 0.0013701 | 0.004841
-0.69 | 0.00028416 | 0.0013125 | 0.0046902
-0.68 | 0.00027249 | 0.0012782 | 0.0045353
-0.67 | 0.00025978 | 0.0012242 | 0.0043816
-0.66 | 0.00024891 | 0.0011777 | 0.0042429
-0.65 | 0.00023653 | 0.0011311 | 0.0041003
-0.64 | 0.00022474 | 0.0010891 | 0.0039407
-0.63 | 0.00021531 | 0.0010437 | 0.0038196
-0.62 | 0.00020461 | 0.0010082 | 0.0037115
-0.61 | 0.0001948 | 0.0009665 | 0.0036139
-0.6 | 0.00018452 | 0.0009268 | 0.0034691
-0.59 | 0.00017581 | 0.0008974 | 0.0033441
-0.58 | 0.00016838 | 0.0008584 | 0.0032348
-0.57 | 0.00015974 | 0.0008301 | 0.0031378
-0.56 | 0.00015131 | 0.0007941 | 0.0030286
-0.55 | 0.00014435 | 0.000757 | 0.0029233
-0.54 | 0.00013761 | 0.0007289 | 0.0028174
-0.53 | 0.0001319 | 0.0007004 | 0.0027232
-0.52 | 0.0001254 | 0.0006724 | 0.002634
-0.51 | 0.0001207 | 0.000648 | 0.0025464
-0.5 | 0.00011589 | 0.0006306 | 0.0024767
-0.49 | 0.0001115 | 0.000605 | 0.0023947
-0.48 | 0.00010774 | 0.0005836 | 0.0023371
-0.47 | 0.00010441 | 0.0005742 | 0.0022779
-0.46 | 0.00010313 | 0.0005609 | 0.002251
-0.45 | 0.00010396 | 0.0005612 | 0.0022117
-0.44 | 0.00010719 | 0.0005617 | 0.0022138
-0.43 | 0.00011267 | 0.000572 | 0.0022403
-0.42 | 0.00012243 | 0.0005972 | 0.0023229
-0.41 | 0.00013861 | 0.0006396 | 0.0024452
-0.4 | 0.00016142 | 0.0007038 | 0.0026414
-0.39 | 0.00019516 | 0.0008051 | 0.0029772
-0.38 | 0.0002435 | 0.000945 | 0.0034454
-0.37 | 0.00031278 | 0.0011576 | 0.0041243
-0.36 | 0.00040842 | 0.0014466 | 0.005121
-0.35 | 0.00054305 | 0.0018553 | 0.006596
-0.34 | 0.000765 | 0.0024372 | 0.008608
-0.33 | 0.0010294 | 0.0032374 | 0.011448
-0.32 | 0.001397 | 0.0043619 | 0.01538
-0.31 | 0.0018996 | 0.006022 | 0.021008
-0.3 | 0.0025992 | 0.008166 | 0.028998
-0.29 | 0.0035721 | 0.011176 | 0.040028
-0.28 | 0.004895 | 0.015302 | 0.055079
-0.27 | 0.006887 | 0.021013 | 0.07637
-0.26 | 0.009391 | 0.028745 | 0.10542
-0.25 | 0.012868 | 0.039541 | 0.14445
-0.24 | 0.017572 | 0.053932 | 0.19855
-0.23 | 0.024069 | 0.07479 | 0.27241
-0.22 | 0.032746 | 0.10137 | 0.37159
-0.21 | 0.044631 | 0.13812 | 0.50766
-0.2 | 0.06141 | 0.18651 | 0.6914
-0.19 | 0.0834 | 0.25453 | 0.9276
-0.18 | 0.11324 | 0.34363 | 1.2607
-0.17 | 0.15306 | 0.46268 | 1.6862
-0.16 | 0.20706 | 0.6232 | 2.2434
-0.15 | 0.27813 | 0.8306 | 2.9728
-0.14 | 0.37316 | 1.1094 | 3.8877
-0.13 | 0.50044 | 1.4675 | 5.0931
-0.12 | 0.663 | 1.9357 | 6.575
-0.11 | 0.8825 | 2.5474 | 8.376
-0.1 | 1.1717 | 3.3258 | 10.561
-0.09 | 1.5474 | 4.3248 | 13.181
-0.08 | 2.0347 | 5.5286 | 16.27
-0.07 | 2.6424 | 7.066 | 19.835
-0.06 | 3.4262 | 8.931 | 23.874
-0.05 | 4.4031 | 11.194 | 28.452
-0.04 | 5.6027 | 13.925 | 33.624
-0.03 | 6.994 | 17.018 | 39.256
-0.02 | 8.745 | 20.711 | 45.458
-0.01 | 10.806 | 24.884 | 52.041
0 | 13.233 | 29.673 | 59.42
0.01 | 16.021 | 34.879 | 67.14
0.02 | 19.059 | 40.673 | 75.35
0.03 | 22.59 | 46.981 | 83.94
0.04 | 26.375 | 53.774 | 93.09
0.05 | 30.508 | 60.99 | 102.34
0.06 | 34.893 | 68.66 | 112.13
0.07 | 39.548 | 76.86 | 122.35
0.08 | 44.363 | 85.25 | 132.78
0.09 | 49.329 | 94.09 | 143.43
0.1 | 54.387 | 103.34 | 154.29
0.11 | 59.36 | 112.8 | 165.54
0.12 | 64.6 | 122.74 | 177.07
0.13 | 69.73 | 132.52 | 188.62
0.14 | 74.8 | 142.98 | 200.16
0.15 | 79.83 | 153.48 | 212.06
0.16 | 84.67 | 164.19 | 224.06
0.17 | 89.34 | 175.13 | 236.16
0.18 | 93.89 | 185.99 | 248.36
0.19 | 98.21 | 197.2 | 260.3
0.2 | 102.38 | 208.46 | 272.73
0.21 | 106.45 | 219.91 | 285.06
0.22 | 110.17 | 231.23 | 297.25
0.23 | 113.77 | 242.76 | 309.64
0.24 | 116.99 | 254.27 | 321.84
0.25 | 120.23 | 265.9 | 334.29
0.26 | 123.3 | 277.38 | 346.48
0.27 | 126.15 | 288.72 | 358.64
0.28 | 128.81 | 300.34 | 370.61
0.29 | 131.26 | 311.77 | 382.81
0.3 | 133.52 | 323.2 | 394.92
0.31 | 135.79 | 334.57 | 406.79
0.32 | 138.08 | 345.6 | 418.7
0.33 | 140 | 356.92 | 430.22
0.34 | 141.73 | 367.83 | 441.9
0.35 | 143.41 | 378.69 | 453.36
0.36 | 144.88 | 389.35 | 464.63
0.37 | 146.71 | 400.09 | 476.01
0.38 | 148.03 | 410.41 | 486.82
0.39 | 149.18 | 420.62 | 497.74
0.4 | 150.45 | 430.67 | 508.34
0.41 | 151.7 | 440.31 | 518.82
0.42 | 152.92 | 450.04 | 529.1
0.43 | 153.85 | 459.4 | 539.14
0.44 | 154.73 | 468.45 | 549.06
0.45 | 155.69 | 477.37 | 558.74
0.46 | 156.85 | 485.92 | 568.29
0.47 | 157.57 | 494.29 | 577
0.48 | 158.31 | 502.27 | 586.2
0.49 | 158.92 | 509.98 | 594.9
0.5 | 159.64 | 517.43 | 603.5

## Tranconductance (mS-mm)
VGS (V) | VDS = 0.100 V | VDS = 0.500 V | VDS = 0.900 V
-0.75 | -0.00157 | -0.00605 | -0.023
-0.74 | -0.0016955 | -0.00638 | -0.01935
-0.73 | -0.001877 | -0.006675 | -0.01705
-0.72 | -0.001714 | -0.00563 | -0.0166
-0.71 | -0.001436 | -0.00525 | -0.0179
-0.7 | -0.001348 | -0.00582 | -0.01804
-0.69 | -0.001243 | -0.004595 | -0.015285
-0.68 | -0.001219 | -0.004415 | -0.01543
-0.67 | -0.001179 | -0.005025 | -0.01462
-0.66 | -0.0011625 | -0.004655 | -0.014065
-0.65 | -0.0012085 | -0.00443 | -0.01511
-0.64 | -0.001061 | -0.00437 | -0.014035
-0.63 | -0.0010065 | -0.004045 | -0.01146
-0.62 | -0.0010255 | -0.00386 | -0.010285
-0.61 | -0.0010045 | -0.00407 | -0.01212
-0.6 | -0.0009495 | -0.003455 | -0.01349
-0.59 | -0.000807 | -0.00342 | -0.011715
-0.58 | -0.0008035 | -0.003365 | -0.010315
-0.57 | -0.0008535 | -0.003215 | -0.01031
-0.56 | -0.0007695 | -0.003655 | -0.010725
-0.55 | -0.000685 | -0.00326 | -0.01056
-0.54 | -0.0006225 | -0.00283 | -0.010005
-0.53 | -0.0006105 | -0.002825 | -0.00917
-0.52 | -0.00056 | -0.00262 | -0.00884
-0.51 | -0.0004755 | -0.00209 | -0.007865
-0.5 | -0.00046 | -0.00215 | -0.007585
-0.49 | -0.0004075 | -0.00235 | -0.00698
-0.48 | -0.0003545 | -0.00154 | -0.00584
-0.47 | -0.0002305 | -0.001135 | -0.004305
-0.46 | -2.25e-05 | -0.00065 | -0.00331
-0.45 | 0.000203 | 4e-05 | -0.00186
-0.44 | 0.0004355 | 0.00054 | 0.00143
-0.43 | 0.000762 | 0.001775 | 0.005455
-0.42 | 0.001297 | 0.00338 | 0.010245
-0.41 | 0.0019495 | 0.00533 | 0.015925
-0.4 | 0.0028275 | 0.008275 | 0.0266
-0.39 | 0.004104 | 0.01206 | 0.0402
-0.38 | 0.005881 | 0.017625 | 0.057355
-0.37 | 0.008246 | 0.02508 | 0.08378
-0.36 | 0.0115135 | 0.034885 | 0.123585
-0.35 | 0.017829 | 0.04953 | 0.17435
-0.34 | 0.0243175 | 0.069105 | 0.2426
-0.33 | 0.0316 | 0.096235 | 0.3386
-0.32 | 0.04351 | 0.13923 | 0.478
-0.31 | 0.06011 | 0.190205 | 0.6809
-0.3 | 0.083625 | 0.2577 | 0.951
-0.29 | 0.11479 | 0.3568 | 1.30405
-0.28 | 0.165745 | 0.49185 | 1.8171
-0.27 | 0.2248 | 0.67215 | 2.51705
-0.26 | 0.29905 | 0.9264 | 3.404
-0.25 | 0.40905 | 1.25935 | 4.6565
-0.24 | 0.56005 | 1.76245 | 6.398
-0.23 | 0.7587 | 2.3719 | 8.652
-0.22 | 1.0281 | 3.1665 | 11.7625
-0.21 | 1.4332 | 4.257 | 15.9905
-0.2 | 1.93845 | 5.8205 | 20.997
-0.19 | 2.5915 | 7.856 | 28.465
-0.18 | 3.483 | 10.4075 | 37.93
-0.17 | 4.691 | 13.9785 | 49.135
-0.16 | 6.2535 | 18.396 | 64.33
-0.15 | 8.305 | 24.31 | 82.215
-0.14 | 11.1155 | 31.845 | 106.015
-0.13 | 14.492 | 41.315 | 134.365
-0.12 | 19.103 | 53.995 | 164.145
-0.11 | 25.435 | 69.505 | 199.3
-0.1 | 33.245 | 88.87 | 240.25
-0.09 | 43.15 | 110.14 | 285.45
-0.08 | 54.75 | 137.06 | 332.7
-0.07 | 69.575 | 170.12 | 380.2
-0.06 | 88.035 | 206.4 | 430.85
-0.05 | 108.825 | 249.7 | 487.5
-0.04 | 129.545 | 291.2 | 540.2
-0.03 | 157.115 | 339.3 | 591.7
-0.02 | 190.6 | 393.3 | 639.25
-0.01 | 224.4 | 448.1 | 698.1
0 | 260.75 | 499.75 | 754.95
0.01 | 291.3 | 550 | 796.5
0.02 | 328.45 | 605.1 | 840
0.03 | 365.8 | 655.05 | 887
0.04 | 395.9 | 700.45 | 920
0.05 | 425.9 | 744.3 | 952
0.06 | 452 | 793.5 | 1000.5
0.07 | 473.5 | 829.5 | 1032.5
0.08 | 489.05 | 861.5 | 1054
0.09 | 501.2 | 904.5 | 1075.5
0.1 | 501.55 | 935.5 | 1105.5
0.11 | 510.65 | 970 | 1139
0.12 | 518.5 | 986 | 1154
0.13 | 510 | 1012 | 1154.5
0.14 | 505 | 1048 | 1172
0.15 | 493.5 | 1060.5 | 1195
0.16 | 475.5 | 1082.5 | 1205
0.17 | 461 | 1090 | 1215
0.18 | 443.5 | 1103.5 | 1207
0.19 | 424.5 | 1123.5 | 1218.5
0.2 | 412 | 1135.5 | 1238
0.21 | 389.5 | 1138.5 | 1226
0.22 | 366 | 1142.5 | 1229
0.23 | 341 | 1152 | 1229.5
0.24 | 323 | 1157 | 1232.5
0.25 | 315.5 | 1155.5 | 1232
0.26 | 296 | 1141 | 1217.5
0.27 | 275.5 | 1148 | 1206.5
0.28 | 255.5 | 1152.5 | 1208.5
0.29 | 235.5 | 1143 | 1215.5
0.3 | 226.5 | 1140 | 1199
0.31 | 228 | 1120 | 1189
0.32 | 210.5 | 1117.5 | 1171.5
0.33 | 182.5 | 1111.5 | 1160
0.34 | 170.5 | 1088.5 | 1157
0.35 | 157.5 | 1076 | 1136.5
0.36 | 165 | 1070 | 1132.5
0.37 | 157.5 | 1053 | 1109.5
0.38 | 123.5 | 1026.5 | 1086.5
0.39 | 121 | 1013 | 1076
0.4 | 126 | 984.5 | 1054
0.41 | 123.5 | 968.5 | 1038
0.42 | 107.5 | 954.5 | 1016
0.43 | 90.5 | 920.5 | 998
0.44 | 92 | 898.5 | 980
0.45 | 106 | 873.5 | 961.5
0.46 | 94 | 846 | 913
0.47 | 73 | 817.5 | 895.5
0.48 | 67.5 | 784.5 | 895
0.49 | 66.5 | 758 | 865
0.5 | 72 | 745 | 860