## IDS-VDS Characteristic (mA-mm)
VGS (V) | VDS = 0.100 V | VDS = 0.500 V | VDS = 0.900 V
-0.75 | 0.00036709 | 0.0015934 | 0.00548
-0.74 | 0.00034829 | 0.0015538 | 0.005314
-0.73 | 0.00032784 | 0.0014879 | 0.005155
-0.72 | 0.00031708 | 0.0014209 | 0.005006
-0.71 | 0.0003008 | 0.0013733 | 0.0048383
-0.7 | 0.00028834 | 0.0013243 | 0.0046729
-0.69 | 0.00027547 | 0.0012717 | 0.0045163
-0.68 | 0.00025909 | 0.0012193 | 0.0043714
-0.67 | 0.00024656 | 0.0011741 | 0.0042349
-0.66 | 0.00023655 | 0.0011239 | 0.0041023
-0.65 | 0.00022675 | 0.0010828 | 0.0039528
-0.64 | 0.00021539 | 0.0010437 | 0.0038186
-0.63 | 0.00020532 | 0.0010064 | 0.0037053
-0.62 | 0.00019484 | 0.0009689 | 0.0035686
-0.61 | 0.00018523 | 0.0009301 | 0.0034573
-0.6 | 0.00017847 | 0.0008965 | 0.0033443
-0.59 | 0.00016838 | 0.0008643 | 0.0032269
-0.58 | 0.00016044 | 0.0008283 | 0.0031291
-0.57 | 0.0001536 | 0.0007984 | 0.00301
-0.56 | 0.00014644 | 0.0007562 | 0.0029043
-0.55 | 0.00013921 | 0.000731 | 0.00282
-0.54 | 0.00013258 | 0.000706 | 0.002715
-0.53 | 0.00012756 | 0.000676 | 0.0026491
-0.52 | 0.00012158 | 0.0006503 | 0.0025591
-0.51 | 0.00011558 | 0.0006243 | 0.0024513
-0.5 | 0.00011187 | 0.0006096 | 0.0023901
-0.49 | 0.0001083 | 0.0005851 | 0.002342
-0.48 | 0.0001042 | 0.0005735 | 0.0022664
-0.47 | 0.00010165 | 0.0005616 | 0.0022345
-0.46 | 0.0001003 | 0.0005504 | 0.0021835
-0.45 | 0.00010118 | 0.0005426 | 0.0021618
-0.44 | 0.00010464 | 0.0005461 | 0.0021765
-0.43 | 0.0001105 | 0.0005594 | 0.0022035
-0.42 | 0.00012132 | 0.0005883 | 0.0022786
-0.41 | 0.00013757 | 0.0006307 | 0.0024041
-0.4 | 0.00016107 | 0.0006998 | 0.0026276
-0.39 | 0.0001967 | 0.0008013 | 0.0029547
-0.38 | 0.0002459 | 0.0009472 | 0.0034293
-0.37 | 0.00031535 | 0.0011565 | 0.0041405
-0.36 | 0.00041285 | 0.0014571 | 0.0051486
-0.35 | 0.00054871 | 0.0018715 | 0.006695
-0.34 | 0.0007766 | 0.0024646 | 0.008753
-0.33 | 0.0010447 | 0.0032875 | 0.011648
-0.32 | 0.0014126 | 0.0044245 | 0.015759
-0.31 | 0.0019288 | 0.006146 | 0.021516
-0.3 | 0.0026415 | 0.008332 | 0.029568
-0.29 | 0.0036319 | 0.011396 | 0.040862
-0.28 | 0.0049729 | 0.015626 | 0.056355
-0.27 | 0.007027 | 0.021487 | 0.0783
-0.26 | 0.009583 | 0.029414 | 0.10802
-0.25 | 0.013087 | 0.040378 | 0.14816
-0.24 | 0.017844 | 0.055037 | 0.2033
-0.23 | 0.024387 | 0.07611 | 0.27827
-0.22 | 0.033234 | 0.10367 | 0.38124
-0.21 | 0.045081 | 0.14049 | 0.51933
-0.2 | 0.06206 | 0.19042 | 0.7025
-0.19 | 0.08432 | 0.25782 | 0.9526
-0.18 | 0.1143 | 0.34699 | 1.2791
-0.17 | 0.15405 | 0.46824 | 1.713
-0.16 | 0.20824 | 0.6281 | 2.2861
-0.15 | 0.27968 | 0.8418 | 3.0137
-0.14 | 0.37578 | 1.1232 | 3.9468
-0.13 | 0.50325 | 1.4883 | 5.1592
-0.12 | 0.668 | 1.9681 | 6.661
-0.11 | 0.8897 | 2.5694 | 8.462
-0.1 | 1.1778 | 3.3611 | 10.71
-0.09 | 1.5628 | 4.3654 | 13.341
-0.08 | 2.0455 | 5.5991 | 16.459
-0.07 | 2.6645 | 7.138 | 20.032
-0.06 | 3.4551 | 8.981 | 24.093
-0.05 | 4.4227 | 11.304 | 28.806
-0.04 | 5.6359 | 14.037 | 33.802
-0.03 | 7.023 | 17.162 | 39.59
-0.02 | 8.773 | 20.883 | 45.765
-0.01 | 10.827 | 25.03 | 52.48
0 | 13.281 | 29.853 | 59.83
0.01 | 16.042 | 35.103 | 67.54
0.02 | 19.118 | 40.874 | 75.57
0.03 | 22.642 | 47.122 | 84.38
0.04 | 26.433 | 53.991 | 93.29
0.05 | 30.538 | 61.09 | 102.79
0.06 | 34.936 | 68.95 | 112.64
0.07 | 39.606 | 77.06 | 122.64
0.08 | 44.389 | 85.5 | 133.14
0.09 | 49.379 | 94.44 | 143.78
0.1 | 54.463 | 103.43 | 154.72
0.11 | 59.42 | 113 | 165.97
0.12 | 64.63 | 122.86 | 177.27
0.13 | 69.75 | 132.84 | 188.74
0.14 | 74.8 | 143.12 | 200.5
0.15 | 79.77 | 153.48 | 212.33
0.16 | 84.64 | 164.33 | 224.14
0.17 | 89.34 | 175.08 | 236.29
0.18 | 93.82 | 186.11 | 248.38
0.19 | 98.14 | 197.19 | 260.6
0.2 | 102.38 | 208.4 | 272.84
0.21 | 106.3 | 219.87 | 285.1
0.22 | 110.05 | 231.29 | 297.4
0.23 | 113.66 | 242.71 | 309.72
0.24 | 116.99 | 254.03 | 321.96
0.25 | 120.27 | 265.76 | 334.36
0.26 | 123.22 | 277.22 | 346.5
0.27 | 126.01 | 288.68 | 358.72
0.28 | 128.66 | 300.3 | 370.78
0.29 | 131.28 | 311.48 | 382.84
0.3 | 133.62 | 322.98 | 394.82
0.31 | 135.79 | 334.36 | 406.69
0.32 | 137.87 | 345.47 | 418.51
0.33 | 139.75 | 356.64 | 430.24
0.34 | 141.78 | 367.54 | 441.84
0.35 | 143.39 | 378.4 | 453.14
0.36 | 144.94 | 389.12 | 464.48
0.37 | 146.52 | 399.75 | 475.73
0.38 | 147.81 | 409.97 | 486.7
0.39 | 149.31 | 420.28 | 497.57
0.4 | 150.45 | 430.2 | 508.1
0.41 | 151.54 | 439.95 | 518.52
0.42 | 152.7 | 449.66 | 528.9
0.43 | 153.85 | 458.92 | 538.92
0.44 | 154.8 | 468.01 | 548.78
0.45 | 155.69 | 476.83 | 558.4
0.46 | 156.58 | 485.48 | 567.85
0.47 | 157.35 | 493.79 | 576.8
0.48 | 158.39 | 501.73 | 586
0.49 | 158.99 | 509.44 | 594.4
0.5 | 159.69 | 516.89 | 602.8

## Tranconductance (mS-mm)
VGS (V) | VDS = 0.100 V | VDS = 0.500 V | VDS = 0.900 V
-0.75 | -0.00188 | -0.00396 | -0.0166
-0.74 | -0.0019625 | -0.005275 | -0.01625
-0.73 | -0.0015605 | -0.006645 | -0.0154
-0.72 | -0.001352 | -0.00573 | -0.015835
-0.71 | -0.001437 | -0.00483 | -0.016655
-0.7 | -0.0012665 | -0.00508 | -0.0161
-0.69 | -0.0014625 | -0.00525 | -0.015075
-0.68 | -0.0014455 | -0.00488 | -0.01407
-0.67 | -0.001127 | -0.00477 | -0.013455
-0.66 | -0.0009905 | -0.004565 | -0.014105
-0.65 | -0.001058 | -0.00401 | -0.014185
-0.64 | -0.0010715 | -0.00382 | -0.012375
-0.63 | -0.0010275 | -0.00374 | -0.0125
-0.62 | -0.0010045 | -0.003815 | -0.0124
-0.61 | -0.0008185 | -0.00362 | -0.011215
-0.6 | -0.0008425 | -0.00329 | -0.01152
-0.59 | -0.0009015 | -0.00341 | -0.01076
-0.58 | -0.000739 | -0.003295 | -0.010845
-0.57 | -0.0007 | -0.003605 | -0.01124
-0.56 | -0.0007195 | -0.00337 | -0.0095
-0.55 | -0.000693 | -0.00251 | -0.009465
-0.54 | -0.0005825 | -0.00275 | -0.008545
-0.53 | -0.00055 | -0.002785 | -0.007795
-0.52 | -0.000599 | -0.002585 | -0.00989
-0.51 | -0.0004855 | -0.002035 | -0.00845
-0.5 | -0.000364 | -0.00196 | -0.005465
-0.49 | -0.0003835 | -0.001805 | -0.006185
-0.48 | -0.0003325 | -0.001175 | -0.005375
-0.47 | -0.000195 | -0.001155 | -0.004145
-0.46 | -2.35e-05 | -0.00095 | -0.003635
-0.45 | 0.000217 | -0.000215 | -0.00035
-0.44 | 0.000466 | 0.00084 | 0.002085
-0.43 | 0.000834 | 0.00211 | 0.005105
-0.42 | 0.0013535 | 0.003565 | 0.01003
-0.41 | 0.0019875 | 0.005575 | 0.01745
-0.4 | 0.0029565 | 0.00853 | 0.02753
-0.39 | 0.0042415 | 0.01237 | 0.040085
-0.38 | 0.0059325 | 0.01776 | 0.05929
-0.37 | 0.0083475 | 0.025495 | 0.085965
-0.36 | 0.011668 | 0.03575 | 0.127725
-0.35 | 0.0181875 | 0.050375 | 0.18022
-0.34 | 0.0247995 | 0.0708 | 0.24765
-0.33 | 0.0318 | 0.097995 | 0.3503
-0.32 | 0.044205 | 0.142925 | 0.4934
-0.31 | 0.061445 | 0.195375 | 0.69045
-0.3 | 0.085155 | 0.2625 | 0.9673
-0.29 | 0.11657 | 0.3647 | 1.33935
-0.28 | 0.169755 | 0.50455 | 1.8719
-0.27 | 0.230505 | 0.6894 | 2.58325
-0.26 | 0.303 | 0.94455 | 3.493
-0.25 | 0.41305 | 1.28115 | 4.764
-0.24 | 0.565 | 1.7866 | 6.5055
-0.23 | 0.7695 | 2.43165 | 8.897
-0.22 | 1.0347 | 3.219 | 12.053
-0.21 | 1.4413 | 4.3375 | 16.063
-0.2 | 1.96195 | 5.8665 | 21.6635
-0.19 | 2.612 | 7.8285 | 28.83
-0.18 | 3.4865 | 10.521 | 38.02
-0.17 | 4.697 | 14.0555 | 50.35
-0.16 | 6.2815 | 18.678 | 65.035
-0.15 | 8.377 | 24.755 | 83.035
-0.14 | 11.1785 | 32.325 | 107.275
-0.13 | 14.611 | 42.245 | 135.71
-0.12 | 19.3225 | 54.055 | 165.14
-0.11 | 25.49 | 69.65 | 202.45
-0.1 | 33.655 | 89.8 | 243.95
-0.09 | 43.385 | 111.9 | 287.45
-0.08 | 55.085 | 138.63 | 334.55
-0.07 | 70.48 | 169.095 | 381.7
-0.06 | 87.91 | 208.3 | 438.7
-0.05 | 109.04 | 252.8 | 485.45
-0.04 | 130.015 | 292.9 | 539.2
-0.03 | 156.855 | 342.3 | 598.15
-0.02 | 190.2 | 393.4 | 644.5
-0.01 | 225.4 | 448.5 | 703.25
0 | 260.75 | 503.65 | 753
0.01 | 291.85 | 551.05 | 787
0.02 | 330 | 600.95 | 842
0.03 | 365.75 | 655.85 | 886
0.04 | 394.8 | 698.4 | 920.5
0.05 | 425.15 | 747.95 | 967.5
0.06 | 453.4 | 798.5 | 992.5
0.07 | 472.65 | 827.5 | 1025
0.08 | 488.65 | 869 | 1057
0.09 | 503.7 | 896.5 | 1079
0.1 | 502.05 | 928 | 1109.5
0.11 | 508.35 | 971.5 | 1127.5
0.12 | 516.5 | 992 | 1138.5
0.13 | 508.5 | 1013 | 1161.5
0.14 | 501 | 1032 | 1179.5
0.15 | 492 | 1060.5 | 1182
0.16 | 478.5 | 1080 | 1198
0.17 | 459 | 1089 | 1212
0.18 | 440 | 1105.5 | 1215.5
0.19 | 428 | 1114.5 | 1223
0.2 | 408 | 1134 | 1225
0.21 | 383.5 | 1144.5 | 1228
0.22 | 368 | 1142 | 1231
0.23 | 347 | 1137 | 1228
0.24 | 330.5 | 1152.5 | 1232
0.25 | 311.5 | 1159.5 | 1227
0.26 | 287 | 1146 | 1218
0.27 | 272 | 1154 | 1214
0.28 | 263.5 | 1140 | 1206
0.29 | 248 | 1134 | 1202
0.3 | 225.5 | 1144 | 1192.5
0.31 | 212.5 | 1124.5 | 1184.5
0.32 | 198 | 1114 | 1177.5
0.33 | 195.5 | 1103.5 | 1166.5
0.34 | 182 | 1088 | 1145
0.35 | 158 | 1079 | 1132
0.36 | 156.5 | 1067.5 | 1129.5
0.37 | 143.5 | 1042.5 | 1111
0.38 | 139.5 | 1026.5 | 1092
0.39 | 132 | 1011.5 | 1070
0.4 | 111.5 | 983.5 | 1047.5
0.41 | 112.5 | 973 | 1040
0.42 | 115.5 | 948.5 | 1020
0.43 | 105 | 917.5 | 994
0.44 | 92 | 895.5 | 974
0.45 | 89 | 873.5 | 953.5
0.46 | 83 | 848 | 920
0.47 | 90.5 | 812.5 | 907.5
0.48 | 82 | 782.5 | 880
0.49 | 65 | 758 | 840
0.5 | 70 | 745 | 840