## IDS-VDS Characteristic (mA-mm)
VGS (V) | VDS = 0.100 V | VDS = 0.500 V | VDS = 0.900 V
-0.75 | 0.0003821 | 0.0016518 | 0.005658
-0.74 | 0.00036745 | 0.0015897 | 0.005493
-0.73 | 0.00035058 | 0.0015274 | 0.005325
-0.72 | 0.00033203 | 0.0014709 | 0.005115
-0.71 | 0.00031771 | 0.001417 | 0.0049945
-0.7 | 0.0003029 | 0.0013572 | 0.0048193
-0.69 | 0.00028745 | 0.0013045 | 0.0046777
-0.68 | 0.00027343 | 0.0012548 | 0.0045409
-0.67 | 0.00025945 | 0.0012062 | 0.0043612
-0.66 | 0.00024808 | 0.0011652 | 0.0042248
-0.65 | 0.00023698 | 0.001119 | 0.004079
-0.64 | 0.00022615 | 0.0010758 | 0.0039325
-0.63 | 0.00021614 | 0.0010278 | 0.0037886
-0.62 | 0.0002051 | 0.0009947 | 0.0036551
-0.61 | 0.00019379 | 0.0009586 | 0.0035503
-0.6 | 0.00018452 | 0.0009208 | 0.0034329
-0.59 | 0.00017755 | 0.0008799 | 0.003311
-0.58 | 0.00016917 | 0.0008486 | 0.0031935
-0.57 | 0.00016107 | 0.0008151 | 0.0030891
-0.56 | 0.0001537 | 0.0007825 | 0.0029823
-0.55 | 0.00014721 | 0.0007552 | 0.0028763
-0.54 | 0.00014065 | 0.0007222 | 0.0027676
-0.53 | 0.00013503 | 0.0006968 | 0.0026964
-0.52 | 0.00012722 | 0.0006716 | 0.0026198
-0.51 | 0.00012159 | 0.0006461 | 0.0025342
-0.5 | 0.00011737 | 0.0006242 | 0.0024398
-0.49 | 0.00011397 | 0.0006068 | 0.0023905
-0.48 | 0.00011039 | 0.0005927 | 0.0023398
-0.47 | 0.00010931 | 0.0005751 | 0.0022746
-0.46 | 0.00010725 | 0.0005645 | 0.002241
-0.45 | 0.00010811 | 0.0005616 | 0.002215
-0.44 | 0.00011094 | 0.0005676 | 0.0022247
-0.43 | 0.00011765 | 0.0005826 | 0.0022609
-0.42 | 0.00012817 | 0.0006133 | 0.0023415
-0.41 | 0.00014502 | 0.0006567 | 0.0025034
-0.4 | 0.00017023 | 0.0007322 | 0.0027341
-0.39 | 0.00020693 | 0.0008425 | 0.0030912
-0.38 | 0.00025896 | 0.0009947 | 0.0036082
-0.37 | 0.00033134 | 0.0012177 | 0.0043554
-0.36 | 0.00043289 | 0.0015382 | 0.0054772
-0.35 | 0.0005843 | 0.0019841 | 0.007094
-0.34 | 0.0007845 | 0.0026196 | 0.009332
-0.33 | 0.0010605 | 0.0034783 | 0.012409
-0.32 | 0.0014446 | 0.0046689 | 0.016785
-0.31 | 0.0019715 | 0.006499 | 0.022925
-0.3 | 0.0027142 | 0.008801 | 0.031611
-0.29 | 0.0037232 | 0.012038 | 0.04366
-0.28 | 0.0051091 | 0.016439 | 0.06016
-0.27 | 0.007297 | 0.022575 | 0.08328
-0.26 | 0.009984 | 0.030849 | 0.11462
-0.25 | 0.013603 | 0.042396 | 0.15812
-0.24 | 0.018563 | 0.0583 | 0.21598
-0.23 | 0.025386 | 0.07958 | 0.29709
-0.22 | 0.034429 | 0.10847 | 0.4033
-0.21 | 0.046948 | 0.14686 | 0.5503
-0.2 | 0.06451 | 0.1998 | 0.7429
-0.19 | 0.08746 | 0.2706 | 1.0094
-0.18 | 0.11823 | 0.36622 | 1.3577
-0.17 | 0.16022 | 0.49365 | 1.8066
-0.16 | 0.21596 | 0.6606 | 2.4141
-0.15 | 0.28994 | 0.8854 | 3.1631
-0.14 | 0.39029 | 1.1757 | 4.1671
-0.13 | 0.52166 | 1.5569 | 5.3927
-0.12 | 0.694 | 2.0528 | 6.958
-0.11 | 0.9212 | 2.6872 | 8.825
-0.1 | 1.2212 | 3.5007 | 11.141
-0.09 | 1.6146 | 4.5369 | 13.884
-0.08 | 2.1148 | 5.818 | 17.017
-0.07 | 2.7473 | 7.403 | 20.71
-0.06 | 3.5476 | 9.364 | 24.872
-0.05 | 4.5505 | 11.694 | 29.566
-0.04 | 5.754 | 14.484 | 34.812
-0.03 | 7.245 | 17.695 | 40.566
-0.02 | 9.014 | 21.46 | 46.739
-0.01 | 11.142 | 25.737 | 53.586
0 | 13.597 | 30.576 | 61.13
0.01 | 16.418 | 35.948 | 68.86
0.02 | 19.524 | 41.732 | 77.16
0.03 | 23.045 | 48.261 | 85.95
0.04 | 26.853 | 54.978 | 94.85
0.05 | 31.024 | 62.38 | 104.46
0.06 | 35.43 | 70.03 | 114.28
0.07 | 40.127 | 78.37 | 124.5
0.08 | 44.985 | 86.89 | 135.07
0.09 | 49.941 | 95.81 | 145.62
0.1 | 55.05 | 104.98 | 156.71
0.11 | 59.99 | 114.49 | 167.91
0.12 | 65.26 | 124.39 | 179.4
0.13 | 70.37 | 134.49 | 190.9
0.14 | 75.48 | 144.9 | 202.64
0.15 | 80.41 | 155.25 | 214.48
0.16 | 85.29 | 166.09 | 226.58
0.17 | 89.91 | 176.95 | 238.67
0.18 | 94.4 | 187.99 | 250.56
0.19 | 98.78 | 199.26 | 262.92
0.2 | 102.99 | 210.29 | 275.18
0.21 | 106.99 | 221.94 | 287.53
0.22 | 110.79 | 233.32 | 299.92
0.23 | 114.28 | 244.66 | 312.08
0.24 | 117.59 | 256.28 | 324.46
0.25 | 120.86 | 267.89 | 336.8
0.26 | 123.86 | 279.36 | 349.06
0.27 | 126.71 | 290.88 | 361.16
0.28 | 129.37 | 302.41 | 373.26
0.29 | 131.7 | 313.62 | 385.4
0.3 | 134.17 | 325.23 | 397.41
0.31 | 136.25 | 336.5 | 409.38
0.32 | 138.39 | 347.68 | 421.03
0.33 | 140.39 | 358.97 | 432.78
0.34 | 142.23 | 369.7 | 444.35
0.35 | 143.79 | 380.6 | 455.85
0.36 | 145.43 | 391.34 | 467.23
0.37 | 147.01 | 401.95 | 478.23
0.38 | 148.5 | 412.39 | 489.28
0.39 | 149.86 | 422.43 | 500.08
0.4 | 150.92 | 432.44 | 510.67
0.41 | 152.12 | 442.22 | 521.1
0.42 | 153.36 | 451.93 | 531.45
0.43 | 154.22 | 461.12 | 541.48
0.44 | 155.29 | 470.22 | 551.35
0.45 | 156.07 | 479.04 | 560.92
0.46 | 157.06 | 487.67 | 570.3
0.47 | 157.93 | 495.98 | 579.6
0.48 | 158.6 | 503.87 | 588.2
0.49 | 159.35 | 511.57 | 597.2
0.5 | 160.19 | 519 | 605.6

## Tranconductance (mS-mm)
VGS (V) | VDS = 0.100 V | VDS = 0.500 V | VDS = 0.900 V
-0.75 | -0.001465 | -0.00621 | -0.0165
-0.74 | -0.001576 | -0.00622 | -0.01665
-0.73 | -0.001771 | -0.00594 | -0.0189
-0.72 | -0.0016435 | -0.00552 | -0.016525
-0.71 | -0.0014565 | -0.005685 | -0.014785
-0.7 | -0.001513 | -0.005625 | -0.01584
-0.69 | -0.0014735 | -0.00512 | -0.01392
-0.68 | -0.0014 | -0.004915 | -0.015825
-0.67 | -0.0012675 | -0.00448 | -0.015805
-0.66 | -0.0011235 | -0.00436 | -0.01411
-0.65 | -0.0010965 | -0.00447 | -0.014615
-0.64 | -0.001042 | -0.00456 | -0.01452
-0.63 | -0.0010525 | -0.004055 | -0.01387
-0.62 | -0.0011175 | -0.00346 | -0.011915
-0.61 | -0.001029 | -0.003695 | -0.01111
-0.6 | -0.000812 | -0.003935 | -0.011965
-0.59 | -0.0007675 | -0.00361 | -0.01197
-0.58 | -0.000824 | -0.00324 | -0.011095
-0.57 | -0.0007735 | -0.003305 | -0.01056
-0.56 | -0.000693 | -0.002995 | -0.01064
-0.55 | -0.0006525 | -0.003015 | -0.010735
-0.54 | -0.000609 | -0.00292 | -0.008995
-0.53 | -0.0006715 | -0.00253 | -0.00739
-0.52 | -0.000672 | -0.002535 | -0.00811
-0.51 | -0.0004925 | -0.00237 | -0.009
-0.5 | -0.000381 | -0.001965 | -0.007185
-0.49 | -0.000349 | -0.001575 | -0.005
-0.48 | -0.000233 | -0.001585 | -0.005795
-0.47 | -0.000157 | -0.00141 | -0.00494
-0.46 | -6e-05 | -0.000675 | -0.00298
-0.45 | 0.0001845 | 0.000155 | -0.000815
-0.44 | 0.000477 | 0.00105 | 0.002295
-0.43 | 0.0008615 | 0.002285 | 0.00584
-0.42 | 0.0013685 | 0.003705 | 0.012125
-0.41 | 0.002103 | 0.005945 | 0.01963
-0.4 | 0.0030955 | 0.00929 | 0.02939
-0.39 | 0.0044365 | 0.013125 | 0.043705
-0.38 | 0.0062205 | 0.01876 | 0.06321
-0.37 | 0.0086965 | 0.027175 | 0.09345
-0.36 | 0.012648 | 0.03832 | 0.13693
-0.35 | 0.0175805 | 0.05407 | 0.19274
-0.34 | 0.02381 | 0.07471 | 0.26575
-0.33 | 0.033005 | 0.102465 | 0.37265
-0.32 | 0.04555 | 0.151035 | 0.5258
-0.31 | 0.06348 | 0.206605 | 0.7413
-0.3 | 0.087585 | 0.27695 | 1.03675
-0.29 | 0.119745 | 0.3819 | 1.42745
-0.28 | 0.17869 | 0.52685 | 1.981
-0.27 | 0.243745 | 0.7205 | 2.723
-0.26 | 0.3153 | 0.99105 | 3.742
-0.25 | 0.42895 | 1.37255 | 5.068
-0.24 | 0.58915 | 1.8592 | 6.9485
-0.23 | 0.7933 | 2.5085 | 9.366
-0.22 | 1.0781 | 3.364 | 12.6605
-0.21 | 1.50405 | 4.5665 | 16.98
-0.2 | 2.0256 | 6.187 | 22.955
-0.19 | 2.686 | 8.321 | 30.74
-0.18 | 3.638 | 11.1525 | 39.86
-0.17 | 4.8865 | 14.719 | 52.82
-0.16 | 6.486 | 19.5875 | 67.825
-0.15 | 8.7165 | 25.755 | 87.65
-0.14 | 11.586 | 33.575 | 111.48
-0.13 | 15.1855 | 43.855 | 139.545
-0.12 | 19.977 | 56.515 | 171.615
-0.11 | 26.36 | 72.395 | 209.15
-0.1 | 34.67 | 92.485 | 252.95
-0.09 | 44.68 | 115.865 | 293.8
-0.08 | 56.635 | 143.305 | 341.3
-0.07 | 71.64 | 177.3 | 392.75
-0.06 | 90.16 | 214.55 | 442.8
-0.05 | 110.32 | 256 | 497
-0.04 | 134.725 | 300.05 | 550
-0.03 | 163 | 348.8 | 596.35
-0.02 | 194.85 | 402.1 | 651
-0.01 | 229.15 | 455.8 | 719.55
0 | 263.8 | 510.55 | 763.7
0.01 | 296.35 | 557.8 | 801.5
0.02 | 331.35 | 615.65 | 854.5
0.03 | 366.45 | 662.3 | 884.5
0.04 | 398.95 | 705.95 | 925.5
0.05 | 428.85 | 752.6 | 971.5
0.06 | 455.15 | 799.5 | 1002
0.07 | 477.75 | 843 | 1039.5
0.08 | 490.7 | 872 | 1056
0.09 | 503.25 | 904.5 | 1082
0.1 | 502.45 | 934 | 1114.5
0.11 | 510.5 | 970.5 | 1134.5
0.12 | 519 | 1000 | 1149.5
0.13 | 511 | 1025.5 | 1162
0.14 | 502 | 1038 | 1179
0.15 | 490.5 | 1059.5 | 1197
0.16 | 475 | 1085 | 1209.5
0.17 | 455.5 | 1095 | 1199
0.18 | 443.5 | 1115.5 | 1212.5
0.19 | 429.5 | 1115 | 1231
0.2 | 410.5 | 1134 | 1230.5
0.21 | 390 | 1151.5 | 1237
0.22 | 364.5 | 1136 | 1227.5
0.23 | 340 | 1148 | 1227
0.24 | 329 | 1161.5 | 1236
0.25 | 313.5 | 1154 | 1230
0.26 | 292.5 | 1149.5 | 1218
0.27 | 275.5 | 1152.5 | 1210
0.28 | 249.5 | 1137 | 1212
0.29 | 240 | 1141 | 1207.5
0.3 | 227.5 | 1144 | 1199
0.31 | 211 | 1122.5 | 1181
0.32 | 207 | 1123.5 | 1170
0.33 | 192 | 1101 | 1166
0.34 | 170 | 1081.5 | 1153.5
0.35 | 160 | 1082 | 1144
0.36 | 161 | 1067.5 | 1119
0.37 | 153.5 | 1052.5 | 1102.5
0.38 | 142.5 | 1024 | 1092.5
0.39 | 121 | 1002.5 | 1069.5
0.4 | 113 | 989.5 | 1051
0.41 | 122 | 974.5 | 1039
0.42 | 105 | 945 | 1019
0.43 | 96.5 | 914.5 | 995
0.44 | 92.5 | 896 | 972
0.45 | 88.5 | 872.5 | 947.5
0.46 | 93 | 847 | 934
0.47 | 77 | 810 | 895
0.48 | 71 | 779.5 | 880
0.49 | 79.5 | 756.5 | 870
0.5 | 84 | 743 | 840