## IDS-VDS Characteristic (mA-mm)
VGS (V) | VDS = 0.100 V | VDS = 0.500 V | VDS = 0.900 V
-0.75 | 0.0003441 | 0.0014222 | 0.004749
-0.74 | 0.00033056 | 0.0013715 | 0.0046219
-0.73 | 0.00031611 | 0.0013229 | 0.0044616
-0.72 | 0.00029991 | 0.0012723 | 0.0043196
-0.71 | 0.0002872 | 0.001232 | 0.0041854
-0.7 | 0.00027481 | 0.0011813 | 0.0040513
-0.69 | 0.00026065 | 0.0011417 | 0.0039122
-0.68 | 0.00024889 | 0.0010881 | 0.003819
-0.67 | 0.00023823 | 0.0010517 | 0.0036655
-0.66 | 0.00022695 | 0.0010146 | 0.0035488
-0.65 | 0.00021715 | 0.000972 | 0.0034372
-0.64 | 0.0002086 | 0.0009421 | 0.0033278
-0.63 | 0.00019839 | 0.0009045 | 0.0032214
-0.62 | 0.00018762 | 0.0008694 | 0.0031375
-0.61 | 0.00017864 | 0.0008368 | 0.0030104
-0.6 | 0.00017084 | 0.000811 | 0.0029266
-0.59 | 0.00016214 | 0.0007711 | 0.0028204
-0.58 | 0.00015473 | 0.0007484 | 0.0027305
-0.57 | 0.00014725 | 0.0007246 | 0.0026414
-0.56 | 0.00014167 | 0.0006961 | 0.0025586
-0.55 | 0.0001346 | 0.0006726 | 0.0024671
-0.54 | 0.00012912 | 0.0006483 | 0.0023908
-0.53 | 0.00012361 | 0.0006249 | 0.0023124
-0.52 | 0.00011784 | 0.0005997 | 0.0022397
-0.51 | 0.00011333 | 0.0005857 | 0.0021873
-0.5 | 0.00010924 | 0.0005645 | 0.0021251
-0.49 | 0.00010564 | 0.0005459 | 0.0020665
-0.48 | 0.00010323 | 0.0005319 | 0.0020179
-0.47 | 0.0001022 | 0.0005215 | 0.0019896
-0.46 | 0.00010127 | 0.0005182 | 0.001973
-0.45 | 0.00010373 | 0.0005215 | 0.0019693
-0.44 | 0.00010743 | 0.0005328 | 0.0019818
-0.43 | 0.00011551 | 0.0005488 | 0.0020685
-0.42 | 0.00012896 | 0.0005883 | 0.002173
-0.41 | 0.00014905 | 0.0006445 | 0.0023642
-0.4 | 0.00017673 | 0.0007309 | 0.0026453
-0.39 | 0.00021813 | 0.0008581 | 0.0030552
-0.38 | 0.00027617 | 0.0010349 | 0.0036678
-0.37 | 0.00035679 | 0.0012902 | 0.0045341
-0.36 | 0.00047096 | 0.0016436 | 0.005834
-0.35 | 0.0006545 | 0.0021461 | 0.007574
-0.34 | 0.0008804 | 0.0028402 | 0.010113
-0.33 | 0.0011837 | 0.0038124 | 0.013609
-0.32 | 0.001615 | 0.0051552 | 0.018491
-0.31 | 0.0022003 | 0.007138 | 0.025365
-0.3 | 0.0030225 | 0.009717 | 0.034862
-0.29 | 0.0041244 | 0.013293 | 0.048196
-0.28 | 0.0056579 | 0.018174 | 0.06673
-0.27 | 0.007993 | 0.024867 | 0.09183
-0.26 | 0.010891 | 0.034049 | 0.12603
-0.25 | 0.01482 | 0.046736 | 0.17349
-0.24 | 0.020171 | 0.06432 | 0.23626
-0.23 | 0.02751 | 0.08725 | 0.32385
-0.22 | 0.037453 | 0.11867 | 0.44016
-0.21 | 0.050832 | 0.16151 | 0.5987
-0.2 | 0.06994 | 0.21857 | 0.8107
-0.19 | 0.09452 | 0.29362 | 1.0925
-0.18 | 0.12775 | 0.39782 | 1.4549
-0.17 | 0.17252 | 0.53348 | 1.9432
-0.16 | 0.23187 | 0.7121 | 2.5692
-0.15 | 0.31087 | 0.9521 | 3.3757
-0.14 | 0.41746 | 1.2643 | 4.4242
-0.13 | 0.55509 | 1.6698 | 5.705
-0.12 | 0.7377 | 2.1884 | 7.329
-0.11 | 0.9763 | 2.8671 | 9.3
-0.1 | 1.293 | 3.7315 | 11.58
-0.09 | 1.7086 | 4.8185 | 14.426
-0.08 | 2.2308 | 6.157 | 17.651
-0.07 | 2.8988 | 7.788 | 21.405
-0.06 | 3.723 | 9.828 | 25.638
-0.05 | 4.771 | 12.251 | 30.444
-0.04 | 5.98 | 15.079 | 35.721
-0.03 | 7.509 | 18.434 | 41.573
-0.02 | 9.32 | 22.218 | 47.979
-0.01 | 11.484 | 26.593 | 54.685
0 | 13.991 | 31.511 | 62.32
0.01 | 16.806 | 36.968 | 70.17
0.02 | 19.983 | 42.734 | 78.37
0.03 | 23.54 | 49.278 | 87.19
0.04 | 27.402 | 56.2 | 96.35
0.05 | 31.56 | 63.53 | 105.73
0.06 | 35.997 | 71.25 | 115.65
0.07 | 40.666 | 79.57 | 125.99
0.08 | 45.541 | 88.17 | 136.4
0.09 | 50.526 | 96.97 | 147.27
0.1 | 55.583 | 106.33 | 158.05
0.11 | 60.59 | 115.87 | 169.39
0.12 | 65.78 | 125.81 | 180.9
0.13 | 70.95 | 135.83 | 192.44
0.14 | 76 | 146.12 | 204.26
0.15 | 80.95 | 156.67 | 216.01
0.16 | 85.77 | 167.46 | 228.11
0.17 | 90.39 | 178.27 | 240.17
0.18 | 94.89 | 189.18 | 252.31
0.19 | 99.28 | 200.48 | 264.33
0.2 | 103.39 | 211.7 | 276.67
0.21 | 107.33 | 223.06 | 289.01
0.22 | 111.04 | 234.66 | 301.29
0.23 | 114.55 | 245.92 | 313.66
0.24 | 118 | 257.46 | 325.62
0.25 | 121.14 | 269.1 | 338.13
0.26 | 124.1 | 280.55 | 350.34
0.27 | 126.93 | 291.97 | 362.42
0.28 | 129.63 | 303.38 | 374.6
0.29 | 132.1 | 314.8 | 386.54
0.3 | 134.41 | 326.24 | 398.65
0.31 | 136.59 | 337.55 | 410.5
0.32 | 138.61 | 348.53 | 422.27
0.33 | 140.74 | 359.68 | 433.76
0.34 | 142.37 | 370.67 | 445.39
0.35 | 144.03 | 381.47 | 456.78
0.36 | 145.67 | 392.18 | 467.99
0.37 | 147.07 | 402.62 | 479.19
0.38 | 148.62 | 413 | 489.91
0.39 | 149.83 | 423.15 | 500.79
0.4 | 151.02 | 433.06 | 511.31
0.41 | 152.2 | 442.76 | 521.71
0.42 | 153.45 | 452.3 | 532.01
0.43 | 154.33 | 461.54 | 541.94
0.44 | 155.3 | 470.55 | 551.75
0.45 | 156.21 | 479.3 | 561.27
0.46 | 157.13 | 487.82 | 570.5
0.47 | 158.15 | 496.03 | 579.6
0.48 | 158.74 | 503.95 | 588.3
0.49 | 159.39 | 511.57 | 597.2
0.5 | 160.19 | 518.92 | 605.6

## Tranconductance (mS-mm)
VGS (V) | VDS = 0.100 V | VDS = 0.500 V | VDS = 0.900 V
-0.75 | -0.001354 | -0.00507 | -0.01271
-0.74 | -0.0013995 | -0.004965 | -0.01437
-0.73 | -0.0015325 | -0.00496 | -0.015115
-0.72 | -0.0014455 | -0.004545 | -0.01381
-0.71 | -0.001255 | -0.00455 | -0.013415
-0.7 | -0.0013275 | -0.004515 | -0.01366
-0.69 | -0.001296 | -0.00466 | -0.011615
-0.68 | -0.001121 | -0.0045 | -0.012335
-0.67 | -0.001097 | -0.003675 | -0.01351
-0.66 | -0.001054 | -0.003985 | -0.011415
-0.65 | -0.0009175 | -0.003625 | -0.01105
-0.64 | -0.000938 | -0.003375 | -0.01079
-0.63 | -0.001049 | -0.003635 | -0.009515
-0.62 | -0.0009875 | -0.003385 | -0.01055
-0.61 | -0.000839 | -0.00292 | -0.010545
-0.6 | -0.000825 | -0.003285 | -0.0095
-0.59 | -0.0008055 | -0.00313 | -0.009805
-0.58 | -0.0007445 | -0.002325 | -0.00895
-0.57 | -0.000653 | -0.002615 | -0.008595
-0.56 | -0.0006325 | -0.0026 | -0.008715
-0.55 | -0.0006275 | -0.00239 | -0.00839
-0.54 | -0.0005495 | -0.002385 | -0.007735
-0.53 | -0.000564 | -0.00243 | -0.007555
-0.52 | -0.000514 | -0.00196 | -0.006255
-0.51 | -0.00043 | -0.00176 | -0.00573
-0.5 | -0.0003845 | -0.00199 | -0.00604
-0.49 | -0.0003005 | -0.00163 | -0.00536
-0.48 | -0.000172 | -0.00122 | -0.003845
-0.47 | -9.8e-05 | -0.000685 | -0.002245
-0.46 | 7.65e-05 | -4.235165e-18 | -0.001015
-0.45 | 0.000308 | 0.00073 | 0.00044
-0.44 | 0.000589 | 0.001365 | 0.00496
-0.43 | 0.0010765 | 0.002775 | 0.00956
-0.42 | 0.001677 | 0.004785 | 0.014785
-0.41 | 0.0023885 | 0.00713 | 0.023615
-0.4 | 0.003454 | 0.01068 | 0.03455
-0.39 | 0.004972 | 0.0152 | 0.051125
-0.38 | 0.006933 | 0.021605 | 0.073945
-0.37 | 0.0097395 | 0.030435 | 0.10831
-0.36 | 0.0148855 | 0.042795 | 0.151995
-0.35 | 0.020472 | 0.05983 | 0.21395
-0.34 | 0.02646 | 0.083315 | 0.30175
-0.33 | 0.03673 | 0.11575 | 0.4189
-0.32 | 0.05083 | 0.16628 | 0.5878
-0.31 | 0.070375 | 0.22809 | 0.81855
-0.3 | 0.096205 | 0.30775 | 1.14155
-0.29 | 0.13177 | 0.42285 | 1.5934
-0.28 | 0.19343 | 0.5787 | 2.1817
-0.27 | 0.261655 | 0.79375 | 2.965
-0.26 | 0.34135 | 1.09345 | 4.083
-0.25 | 0.464 | 1.51355 | 5.5115
-0.24 | 0.6345 | 2.0257 | 7.518
-0.23 | 0.8641 | 2.7175 | 10.195
-0.22 | 1.1661 | 3.713 | 13.7425
-0.21 | 1.62435 | 4.995 | 18.527
-0.2 | 2.1844 | 6.6055 | 24.69
-0.19 | 2.8905 | 8.9625 | 32.21
-0.18 | 3.9 | 11.993 | 42.535
-0.17 | 5.206 | 15.714 | 55.715
-0.16 | 6.9175 | 20.931 | 71.625
-0.15 | 9.2795 | 27.61 | 92.75
-0.14 | 12.211 | 35.885 | 116.465
-0.13 | 16.012 | 46.205 | 145.24
-0.12 | 21.0605 | 59.865 | 179.75
-0.11 | 27.765 | 77.155 | 212.55
-0.1 | 36.615 | 97.57 | 256.3
-0.09 | 46.89 | 121.275 | 303.55
-0.08 | 59.51 | 148.475 | 348.95
-0.07 | 74.61 | 183.55 | 399.35
-0.06 | 93.61 | 223.15 | 451.95
-0.05 | 112.85 | 262.55 | 504.15
-0.04 | 136.9 | 309.15 | 556.45
-0.03 | 167 | 356.95 | 612.9
-0.02 | 198.75 | 407.95 | 655.6
-0.01 | 233.55 | 464.65 | 717.05
0 | 266.1 | 518.75 | 774.25
0.01 | 299.6 | 561.15 | 802.5
0.02 | 336.7 | 615.5 | 851
0.03 | 370.95 | 673.3 | 899
0.04 | 401 | 712.6 | 927
0.05 | 429.75 | 752.5 | 965
0.06 | 455.3 | 802 | 1013
0.07 | 477.2 | 846 | 1037.5
0.08 | 493 | 870 | 1064
0.09 | 502.1 | 908 | 1082.5
0.1 | 503.2 | 945 | 1106
0.11 | 509.85 | 974 | 1142.5
0.12 | 518 | 998 | 1152.5
0.13 | 511 | 1015.5 | 1168
0.14 | 500 | 1042 | 1178.5
0.15 | 488.5 | 1067 | 1192.5
0.16 | 472 | 1080 | 1208
0.17 | 456 | 1086 | 1210
0.18 | 444.5 | 1110.5 | 1208
0.19 | 425 | 1126 | 1218
0.2 | 402.5 | 1129 | 1234
0.21 | 382.5 | 1148 | 1231
0.22 | 361 | 1143 | 1232.5
0.23 | 348 | 1140 | 1216.5
0.24 | 329.5 | 1159 | 1223.5
0.25 | 305 | 1154.5 | 1236
0.26 | 289.5 | 1143.5 | 1214.5
0.27 | 276.5 | 1141.5 | 1213
0.28 | 258.5 | 1141.5 | 1206
0.29 | 239 | 1143 | 1202.5
0.3 | 224.5 | 1137.5 | 1198
0.31 | 210 | 1114.5 | 1181
0.32 | 207.5 | 1106.5 | 1163
0.33 | 188 | 1107 | 1156
0.34 | 164.5 | 1089.5 | 1151
0.35 | 165 | 1075.5 | 1130
0.36 | 152 | 1057.5 | 1120.5
0.37 | 147.5 | 1041 | 1096
0.38 | 138 | 1026.5 | 1080
0.39 | 120 | 1003 | 1070
0.4 | 118.5 | 980.5 | 1046
0.41 | 121.5 | 962 | 1035
0.42 | 106.5 | 939 | 1011.5
0.43 | 92.5 | 912.5 | 987
0.44 | 94 | 888 | 966.5
0.45 | 91.5 | 863.5 | 937.5
0.46 | 97 | 836.5 | 916.5
0.47 | 80.5 | 806.5 | 890
0.48 | 62 | 777 | 880
0.49 | 72.5 | 748.5 | 865
0.5 | 80 | 735 | 840