## IDS-VDS Characteristic (mA-mm)
VGS (V) | VDS = 0.100 V | VDS = 0.500 V | VDS = 0.900 V
-0.75 | 0.00030688 | 0.001231 | 0.0040608
-0.74 | 0.00029434 | 0.0011822 | 0.0039467
-0.73 | 0.00027996 | 0.0011326 | 0.0038001
-0.72 | 0.00026718 | 0.001108 | 0.0036927
-0.71 | 0.00025699 | 0.0010674 | 0.0035699
-0.7 | 0.00024343 | 0.001022 | 0.0034489
-0.69 | 0.00023196 | 0.0009839 | 0.0033653
-0.68 | 0.00022235 | 0.0009464 | 0.0032367
-0.67 | 0.00021148 | 0.0009049 | 0.0031336
-0.66 | 0.00020182 | 0.0008774 | 0.0030486
-0.65 | 0.0001935 | 0.0008504 | 0.0029558
-0.64 | 0.00018345 | 0.000818 | 0.0028778
-0.63 | 0.00017775 | 0.0007886 | 0.0027613
-0.62 | 0.00016871 | 0.0007555 | 0.0026794
-0.61 | 0.00016029 | 0.0007285 | 0.0025968
-0.6 | 0.00015204 | 0.0006993 | 0.0025116
-0.59 | 0.00014594 | 0.0006771 | 0.002418
-0.58 | 0.00013866 | 0.0006492 | 0.0023498
-0.57 | 0.00013245 | 0.000623 | 0.0022609
-0.56 | 0.00012642 | 0.0006025 | 0.0021985
-0.55 | 0.00012052 | 0.0005785 | 0.0021209
-0.54 | 0.00011582 | 0.0005594 | 0.0020569
-0.53 | 0.00011071 | 0.0005394 | 0.0019889
-0.52 | 0.00010628 | 0.000523 | 0.0019379
-0.51 | 0.00010259 | 0.0005085 | 0.0018817
-0.5 | 9.888e-05 | 0.00049599 | 0.0018231
-0.49 | 9.585e-05 | 0.00048083 | 0.0017918
-0.48 | 9.426e-05 | 0.0004724 | 0.001759
-0.47 | 9.379e-05 | 0.00046765 | 0.0017497
-0.46 | 9.444e-05 | 0.00046912 | 0.0017367
-0.45 | 9.758e-05 | 0.00047509 | 0.0017568
-0.44 | 0.0001034 | 0.00048942 | 0.0018164
-0.43 | 0.00011348 | 0.00051869 | 0.001898
-0.42 | 0.00012835 | 0.000565 | 0.0020435
-0.41 | 0.00015057 | 0.0006374 | 0.0022709
-0.4 | 0.00018212 | 0.0007405 | 0.0026092
-0.39 | 0.00022731 | 0.0008824 | 0.0030997
-0.38 | 0.00029185 | 0.0010894 | 0.0037822
-0.37 | 0.00037963 | 0.0013767 | 0.0047891
-0.36 | 0.00050408 | 0.0017735 | 0.006285
-0.35 | 0.0007072 | 0.0023371 | 0.008255
-0.34 | 0.0009506 | 0.0031249 | 0.011117
-0.33 | 0.0012816 | 0.0041999 | 0.014996
-0.32 | 0.0017444 | 0.0056724 | 0.020516
-0.31 | 0.002381 | 0.007874 | 0.027991
-0.3 | 0.0032607 | 0.010735 | 0.038861
-0.29 | 0.0044446 | 0.014609 | 0.05343
-0.28 | 0.006264 | 0.020033 | 0.07377
-0.27 | 0.008533 | 0.027398 | 0.10148
-0.26 | 0.011601 | 0.037444 | 0.13923
-0.25 | 0.015768 | 0.051047 | 0.19047
-0.24 | 0.0215 | 0.07022 | 0.2605
-0.23 | 0.029281 | 0.09577 | 0.35417
-0.22 | 0.039863 | 0.12906 | 0.48083
-0.21 | 0.054018 | 0.17533 | 0.6542
-0.2 | 0.07431 | 0.23744 | 0.8773
-0.19 | 0.10023 | 0.32005 | 1.1864
-0.18 | 0.13588 | 0.43048 | 1.5852
-0.17 | 0.18236 | 0.5756 | 2.0947
-0.16 | 0.24469 | 0.7668 | 2.7764
-0.15 | 0.32779 | 1.0238 | 3.6373
-0.14 | 0.43884 | 1.3517 | 4.7333
-0.13 | 0.5845 | 1.7876 | 6.128
-0.12 | 0.7755 | 2.3434 | 7.804
-0.11 | 1.0252 | 3.0462 | 9.875
-0.1 | 1.3544 | 3.9518 | 12.322
-0.09 | 1.7823 | 5.0966 | 15.278
-0.08 | 2.324 | 6.489 | 18.626
-0.07 | 3.012 | 8.214 | 22.442
-0.06 | 3.8635 | 10.332 | 26.862
-0.05 | 4.9444 | 12.78 | 31.769
-0.04 | 6.186 | 15.768 | 37.219
-0.03 | 7.754 | 19.167 | 43.109
-0.02 | 9.608 | 23.057 | 49.541
-0.01 | 11.803 | 27.579 | 56.616
0 | 14.362 | 32.584 | 64.21
0.01 | 17.246 | 38.097 | 72.12
0.02 | 20.456 | 44.065 | 80.43
0.03 | 24.068 | 50.668 | 89.26
0.04 | 27.983 | 57.57 | 98.52
0.05 | 32.176 | 64.94 | 108.13
0.06 | 36.656 | 72.85 | 117.95
0.07 | 41.372 | 81.25 | 128.45
0.08 | 46.252 | 89.86 | 138.79
0.09 | 51.255 | 98.85 | 149.67
0.1 | 56.315 | 107.97 | 160.75
0.11 | 61.31 | 117.65 | 171.96
0.12 | 66.54 | 127.63 | 183.44
0.13 | 71.69 | 137.71 | 195.07
0.14 | 76.72 | 148.03 | 206.7
0.15 | 81.66 | 158.52 | 218.58
0.16 | 86.49 | 169.28 | 230.65
0.17 | 91.12 | 180.19 | 242.45
0.18 | 95.55 | 191.17 | 254.63
0.19 | 99.92 | 202.22 | 266.88
0.2 | 103.98 | 213.48 | 279.03
0.21 | 107.89 | 225.02 | 291.45
0.22 | 111.6 | 236.36 | 303.57
0.23 | 115.08 | 247.93 | 315.89
0.24 | 118.47 | 259.17 | 328.05
0.25 | 121.58 | 270.86 | 340.38
0.26 | 124.52 | 282.29 | 352.52
0.27 | 127.29 | 293.68 | 364.57
0.28 | 130.02 | 305.1 | 376.67
0.29 | 132.4 | 316.37 | 388.66
0.3 | 134.72 | 327.81 | 400.66
0.31 | 136.87 | 339.12 | 412.32
0.32 | 138.87 | 350.22 | 424.07
0.33 | 140.95 | 361.16 | 435.69
0.34 | 142.6 | 372.1 | 447.12
0.35 | 144.18 | 382.83 | 458.54
0.36 | 145.83 | 393.42 | 469.5
0.37 | 147.21 | 403.95 | 480.73
0.38 | 148.7 | 414.1 | 491.64
0.39 | 149.92 | 424.23 | 502.21
0.4 | 151.06 | 434.05 | 512.72
0.41 | 152.22 | 443.67 | 522.93
0.42 | 153.45 | 453.22 | 533.2
0.43 | 154.36 | 462.35 | 543.08
0.44 | 155.29 | 471.32 | 552.82
0.45 | 156.13 | 480 | 562.21
0.46 | 157.05 | 488.5 | 571.5
0.47 | 158.09 | 496.46 | 580.2
0.48 | 158.63 | 504.37 | 589
0.49 | 159.27 | 511.93 | 597.8
0.5 | 160.08 | 519.21 | 606.1

## Tranconductance (mS-mm)
VGS (V) | VDS = 0.100 V | VDS = 0.500 V | VDS = 0.900 V
-0.75 | -0.001254 | -0.00488 | -0.01141
-0.74 | -0.001346 | -0.00492 | -0.013035
-0.73 | -0.001358 | -0.00371 | -0.0127
-0.72 | -0.0011485 | -0.00326 | -0.01151
-0.71 | -0.0011875 | -0.0043 | -0.01219
-0.7 | -0.0012515 | -0.004175 | -0.01023
-0.69 | -0.001054 | -0.00378 | -0.01061
-0.68 | -0.001024 | -0.00395 | -0.011585
-0.67 | -0.0010265 | -0.00345 | -0.009405
-0.66 | -0.000899 | -0.002725 | -0.00889
-0.65 | -0.0009185 | -0.00297 | -0.00854
-0.64 | -0.0007875 | -0.00309 | -0.009725
-0.63 | -0.000737 | -0.003125 | -0.00992
-0.62 | -0.000873 | -0.003005 | -0.008225
-0.61 | -0.0008335 | -0.00281 | -0.00839
-0.6 | -0.0007175 | -0.00257 | -0.00894
-0.59 | -0.000669 | -0.002505 | -0.00809
-0.58 | -0.0006745 | -0.002705 | -0.007855
-0.57 | -0.000612 | -0.002335 | -0.007565
-0.56 | -0.0005965 | -0.002225 | -0.007
-0.55 | -0.00053 | -0.002155 | -0.00708
-0.54 | -0.0004905 | -0.001955 | -0.0066
-0.53 | -0.000477 | -0.00182 | -0.00595
-0.52 | -0.000406 | -0.001545 | -0.00536
-0.51 | -0.00037 | -0.0013505 | -0.00574
-0.5 | -0.000337 | -0.0013835 | -0.004495
-0.49 | -0.000231 | -0.0011795 | -0.003205
-0.48 | -0.000103 | -0.000659 | -0.002105
-0.47 | 9e-06 | -0.000164 | -0.001115
-0.46 | 0.0001895 | 0.000372 | 0.000355
-0.45 | 0.000448 | 0.001015 | 0.003985
-0.44 | 0.000795 | 0.00218 | 0.00706
-0.43 | 0.0012475 | 0.003779 | 0.011355
-0.42 | 0.0018545 | 0.0059355 | 0.018645
-0.41 | 0.0026885 | 0.008775 | 0.028285
-0.4 | 0.003837 | 0.01225 | 0.04144
-0.39 | 0.0054865 | 0.017445 | 0.05865
-0.38 | 0.007616 | 0.024715 | 0.08447
-0.37 | 0.0106115 | 0.034205 | 0.12514
-0.36 | 0.0163785 | 0.04802 | 0.173295
-0.35 | 0.022326 | 0.06757 | 0.2416
-0.34 | 0.02872 | 0.09314 | 0.33705
-0.33 | 0.03969 | 0.127375 | 0.46995
-0.32 | 0.05497 | 0.183705 | 0.64975
-0.31 | 0.075815 | 0.25313 | 0.91725
-0.3 | 0.10318 | 0.33675 | 1.27195
-0.29 | 0.150165 | 0.4649 | 1.74545
-0.28 | 0.20442 | 0.63945 | 2.4025
-0.27 | 0.26685 | 0.87055 | 3.273
-0.26 | 0.36175 | 1.18245 | 4.4495
-0.25 | 0.49495 | 1.6388 | 6.0635
-0.24 | 0.67565 | 2.23615 | 8.185
-0.23 | 0.91815 | 2.942 | 11.0165
-0.22 | 1.23685 | 3.978 | 15.0015
-0.21 | 1.72235 | 5.419 | 19.8235
-0.2 | 2.3106 | 7.236 | 26.61
-0.19 | 3.0785 | 9.652 | 35.395
-0.18 | 4.1065 | 12.7775 | 45.415
-0.17 | 5.4405 | 16.816 | 59.56
-0.16 | 7.2715 | 22.41 | 77.13
-0.15 | 9.7075 | 29.245 | 97.845
-0.14 | 12.8355 | 38.19 | 124.535
-0.13 | 16.833 | 49.585 | 153.535
-0.12 | 22.035 | 62.93 | 187.35
-0.11 | 28.945 | 80.42 | 225.9
-0.1 | 37.855 | 102.52 | 270.15
-0.09 | 48.48 | 126.86 | 315.2
-0.08 | 61.485 | 155.87 | 358.2
-0.07 | 76.975 | 192.15 | 411.8
-0.06 | 96.62 | 228.3 | 466.35
-0.05 | 116.125 | 271.8 | 517.85
-0.04 | 140.48 | 319.35 | 567
-0.03 | 171.1 | 364.45 | 616.1
-0.02 | 202.45 | 420.6 | 675.35
-0.01 | 237.7 | 476.35 | 733.45
0 | 272.15 | 525.9 | 775.2
0.01 | 304.7 | 574.05 | 811
0.02 | 341.1 | 628.55 | 857
0.03 | 376.35 | 675.25 | 904.5
0.04 | 405.4 | 713.6 | 943.5
0.05 | 433.65 | 764 | 971.5
0.06 | 459.8 | 815.5 | 1016
0.07 | 479.8 | 850.5 | 1042
0.08 | 494.15 | 880 | 1061
0.09 | 503.15 | 905.5 | 1098
0.1 | 502.75 | 940 | 1114.5
0.11 | 511.25 | 983 | 1134.5
0.12 | 519 | 1003 | 1155.5
0.13 | 509 | 1020 | 1163
0.14 | 498.5 | 1040.5 | 1175.5
0.15 | 488.5 | 1062.5 | 1197.5
0.16 | 473 | 1083.5 | 1193.5
0.17 | 453 | 1094.5 | 1199
0.18 | 440 | 1101.5 | 1221.5
0.19 | 421.5 | 1115.5 | 1220
0.2 | 398.5 | 1140 | 1228.5
0.21 | 381 | 1144 | 1227
0.22 | 359.5 | 1145.5 | 1222
0.23 | 343.5 | 1140.5 | 1224
0.24 | 325 | 1146.5 | 1224.5
0.25 | 302.5 | 1156 | 1223.5
0.26 | 285.5 | 1141 | 1209.5
0.27 | 275 | 1140.5 | 1207.5
0.28 | 255.5 | 1134.5 | 1204.5
0.29 | 235 | 1135.5 | 1199.5
0.3 | 223.5 | 1137.5 | 1183
0.31 | 207.5 | 1120.5 | 1170.5
0.32 | 204 | 1102 | 1168.5
0.33 | 186.5 | 1094 | 1152.5
0.34 | 161.5 | 1083.5 | 1142.5
0.35 | 161.5 | 1066 | 1119
0.36 | 151.5 | 1056 | 1109.5
0.37 | 143.5 | 1034 | 1107
0.38 | 135.5 | 1014 | 1074
0.39 | 118 | 997.5 | 1054
0.4 | 115 | 972 | 1036
0.41 | 119.5 | 958.5 | 1024
0.42 | 107 | 934 | 1007.5
0.43 | 92 | 905 | 981
0.44 | 88.5 | 882.5 | 956.5
0.45 | 88 | 859 | 934
0.46 | 98 | 823 | 899.5
0.47 | 79 | 793.5 | 875
0.48 | 59 | 773.5 | 880
0.49 | 72.5 | 742 | 855
0.5 | 81 | 728 | 830