## IDS-VDS Characteristic (mA-mm)
VGS (V) | VDS = 0.100 V | VDS = 0.500 V | VDS = 0.900 V
-0.75 | 0.00032348 | 0.0012871 | 0.004186
-0.74 | 0.00031059 | 0.0012451 | 0.0040599
-0.73 | 0.00029676 | 0.0011958 | 0.0039457
-0.72 | 0.00028393 | 0.0011614 | 0.0038344
-0.71 | 0.00027147 | 0.0011172 | 0.0036908
-0.7 | 0.00026084 | 0.0010762 | 0.0036112
-0.69 | 0.00024748 | 0.0010326 | 0.0034878
-0.68 | 0.00023602 | 0.0009946 | 0.0033792
-0.67 | 0.0002261 | 0.0009696 | 0.0032805
-0.66 | 0.00021454 | 0.0009223 | 0.0031804
-0.65 | 0.000205 | 0.0008856 | 0.0030676
-0.64 | 0.00019579 | 0.0008662 | 0.0029612
-0.63 | 0.00018876 | 0.0008285 | 0.0028888
-0.62 | 0.00017924 | 0.0007983 | 0.0027733
-0.61 | 0.00017048 | 0.0007651 | 0.0026965
-0.6 | 0.00016279 | 0.0007403 | 0.0026057
-0.59 | 0.00015511 | 0.0007127 | 0.0025144
-0.58 | 0.00014926 | 0.0006814 | 0.0024405
-0.57 | 0.00014243 | 0.0006591 | 0.0023546
-0.56 | 0.00013532 | 0.0006359 | 0.0022867
-0.55 | 0.00012979 | 0.0006128 | 0.0022156
-0.54 | 0.00012375 | 0.0005903 | 0.0021416
-0.53 | 0.00011833 | 0.000569 | 0.0020854
-0.52 | 0.00011423 | 0.0005516 | 0.0020191
-0.51 | 0.00011002 | 0.0005311 | 0.0019713
-0.5 | 0.00010546 | 0.0005147 | 0.001918
-0.49 | 0.00010239 | 0.0005042 | 0.0018731
-0.48 | 9.991e-05 | 0.00049698 | 0.0018446
-0.47 | 9.887e-05 | 0.00048972 | 0.0018309
-0.46 | 9.999e-05 | 0.0004912 | 0.0018159
-0.45 | 0.00010292 | 0.00049677 | 0.0018401
-0.44 | 0.0001087 | 0.00050969 | 0.0018855
-0.43 | 0.00011848 | 0.00053908 | 0.0019716
-0.42 | 0.00013376 | 0.0005884 | 0.0021243
-0.41 | 0.00015515 | 0.0006567 | 0.0023581
-0.4 | 0.00018787 | 0.0007591 | 0.0027012
-0.39 | 0.00023371 | 0.0009087 | 0.00321
-0.38 | 0.0002979 | 0.0011164 | 0.0039283
-0.37 | 0.00038818 | 0.0014106 | 0.0049382
-0.36 | 0.00051418 | 0.0018105 | 0.006457
-0.35 | 0.0007194 | 0.0023739 | 0.008422
-0.34 | 0.0009698 | 0.0031764 | 0.011347
-0.33 | 0.0013037 | 0.0042811 | 0.015324
-0.32 | 0.0017719 | 0.00585 | 0.020967
-0.31 | 0.002412 | 0.007917 | 0.028693
-0.3 | 0.003304 | 0.010843 | 0.03965
-0.29 | 0.0045079 | 0.014792 | 0.05455
-0.28 | 0.006339 | 0.020258 | 0.07525
-0.27 | 0.008642 | 0.027833 | 0.10391
-0.26 | 0.011783 | 0.03774 | 0.14191
-0.25 | 0.016048 | 0.051806 | 0.19474
-0.24 | 0.021857 | 0.07138 | 0.26409
-0.23 | 0.029806 | 0.09737 | 0.36268
-0.22 | 0.040351 | 0.13103 | 0.4911
-0.21 | 0.054787 | 0.17831 | 0.6652
-0.2 | 0.07542 | 0.24083 | 0.8966
-0.19 | 0.10195 | 0.32392 | 1.205
-0.18 | 0.13704 | 0.43741 | 1.6146
-0.17 | 0.18477 | 0.5852 | 2.1388
-0.16 | 0.24822 | 0.7792 | 2.8236
-0.15 | 0.3319 | 1.0391 | 3.7038
-0.14 | 0.44576 | 1.3735 | 4.8075
-0.13 | 0.5906 | 1.8114 | 6.233
-0.12 | 0.7872 | 2.3795 | 7.932
-0.11 | 1.0389 | 3.0904 | 10.019
-0.1 | 1.3735 | 4.0091 | 12.52
-0.09 | 1.8028 | 5.1753 | 15.429
-0.08 | 2.3496 | 6.592 | 18.842
-0.07 | 3.0393 | 8.302 | 22.79
-0.06 | 3.903 | 10.434 | 27.152
-0.05 | 4.982 | 12.971 | 32.152
-0.04 | 6.245 | 15.958 | 37.57
-0.03 | 7.836 | 19.4 | 43.583
-0.02 | 9.687 | 23.338 | 50.103
-0.01 | 11.919 | 27.8 | 57.05
0 | 14.49 | 32.939 | 64.74
0.01 | 17.397 | 38.458 | 72.66
0.02 | 20.579 | 44.524 | 81.1
0.03 | 24.226 | 51.102 | 89.94
0.04 | 28.148 | 58.16 | 99.24
0.05 | 32.319 | 65.5 | 108.89
0.06 | 36.828 | 73.45 | 118.83
0.07 | 41.564 | 81.9 | 129.19
0.08 | 46.438 | 90.45 | 139.76
0.09 | 51.468 | 99.43 | 150.54
0.1 | 56.547 | 108.8 | 161.6
0.11 | 61.57 | 118.33 | 172.94
0.12 | 66.74 | 128.37 | 184.31
0.13 | 71.89 | 138.59 | 196.07
0.14 | 76.92 | 148.71 | 207.81
0.15 | 81.88 | 159.32 | 219.62
0.16 | 86.75 | 170.2 | 231.82
0.17 | 91.4 | 181.07 | 243.67
0.18 | 95.83 | 192.14 | 255.88
0.19 | 100.09 | 203.19 | 268.03
0.2 | 104.2 | 214.45 | 280.27
0.21 | 108.16 | 225.92 | 292.61
0.22 | 111.9 | 237.32 | 304.83
0.23 | 115.51 | 248.67 | 317.19
0.24 | 118.75 | 260.16 | 329.38
0.25 | 121.86 | 271.79 | 341.78
0.26 | 124.78 | 283.25 | 353.85
0.27 | 127.54 | 294.73 | 365.99
0.28 | 130.46 | 306.01 | 378.01
0.29 | 132.82 | 317.36 | 390.02
0.3 | 134.98 | 328.9 | 402.17
0.31 | 137.12 | 340.05 | 413.77
0.32 | 139.1 | 351.26 | 425.6
0.33 | 141.22 | 362.26 | 437.23
0.34 | 142.98 | 373.19 | 448.74
0.35 | 144.58 | 383.96 | 460.05
0.36 | 146.04 | 394.64 | 471.16
0.37 | 147.75 | 405.08 | 482.32
0.38 | 149.17 | 415.39 | 493.21
0.39 | 150.39 | 425.43 | 503.91
0.4 | 151.44 | 435.25 | 514.24
0.41 | 152.56 | 445.03 | 524.69
0.42 | 154.04 | 454.39 | 534.91
0.43 | 154.92 | 463.71 | 544.8
0.44 | 155.64 | 472.6 | 554.57
0.45 | 156.57 | 481.35 | 563.86
0.46 | 157.35 | 489.85 | 573.4
0.47 | 158.47 | 497.92 | 582.1
0.48 | 159.07 | 505.79 | 591
0.49 | 159.68 | 513.31 | 599.6
0.5 | 160.43 | 520.65 | 607.8

## Tranconductance (mS-mm)
VGS (V) | VDS = 0.100 V | VDS = 0.500 V | VDS = 0.900 V
-0.75 | -0.001289 | -0.0042 | -0.01261
-0.74 | -0.001336 | -0.004565 | -0.012015
-0.73 | -0.001333 | -0.004185 | -0.011275
-0.72 | -0.0012645 | -0.00393 | -0.012745
-0.71 | -0.0011545 | -0.00426 | -0.01116
-0.7 | -0.0011995 | -0.00423 | -0.01015
-0.69 | -0.001241 | -0.00408 | -0.0116
-0.68 | -0.001069 | -0.00315 | -0.010365
-0.67 | -0.001074 | -0.003615 | -0.00994
-0.66 | -0.001055 | -0.0042 | -0.010645
-0.65 | -0.0009375 | -0.002805 | -0.01096
-0.64 | -0.000812 | -0.002855 | -0.00894
-0.63 | -0.0008275 | -0.003395 | -0.009395
-0.62 | -0.000914 | -0.00317 | -0.009615
-0.61 | -0.0008225 | -0.0029 | -0.00838
-0.6 | -0.0007685 | -0.00262 | -0.009105
-0.59 | -0.0006765 | -0.002945 | -0.00826
-0.58 | -0.000634 | -0.00268 | -0.00799
-0.57 | -0.000697 | -0.002275 | -0.00769
-0.56 | -0.000632 | -0.002315 | -0.00695
-0.55 | -0.0005785 | -0.00228 | -0.007255
-0.54 | -0.000573 | -0.00219 | -0.00651
-0.53 | -0.000476 | -0.001935 | -0.006125
-0.52 | -0.0004155 | -0.001895 | -0.005705
-0.51 | -0.0004385 | -0.001845 | -0.005055
-0.5 | -0.0003815 | -0.001345 | -0.00491
-0.49 | -0.0002775 | -0.000886 | -0.00367
-0.48 | -0.000176 | -0.000724 | -0.00211
-0.47 | 4e-06 | -0.000289 | -0.001435
-0.46 | 0.0002025 | 0.0003525 | 0.00046
-0.45 | 0.0004355 | 0.0009245 | 0.00348
-0.44 | 0.000778 | 0.0021155 | 0.006575
-0.43 | 0.001253 | 0.0039355 | 0.01194
-0.42 | 0.0018335 | 0.005881 | 0.019325
-0.41 | 0.0027055 | 0.008535 | 0.028845
-0.4 | 0.003928 | 0.0126 | 0.042595
-0.39 | 0.0055015 | 0.017865 | 0.061355
-0.38 | 0.0077235 | 0.025095 | 0.08641
-0.37 | 0.010814 | 0.034705 | 0.126435
-0.36 | 0.016561 | 0.048165 | 0.17419
-0.35 | 0.022781 | 0.068295 | 0.2445
-0.34 | 0.029215 | 0.09536 | 0.3451
-0.33 | 0.040105 | 0.13368 | 0.481
-0.32 | 0.055415 | 0.181795 | 0.66845
-0.31 | 0.076605 | 0.24965 | 0.93415
-0.3 | 0.104795 | 0.34375 | 1.29285
-0.29 | 0.15175 | 0.47075 | 1.78
-0.28 | 0.206705 | 0.65205 | 2.468
-0.27 | 0.2722 | 0.8741 | 3.333
-0.26 | 0.3703 | 1.19865 | 4.5415
-0.25 | 0.5037 | 1.682 | 6.109
-0.24 | 0.6879 | 2.2782 | 8.397
-0.23 | 0.9247 | 2.9825 | 11.3505
-0.22 | 1.24905 | 4.047 | 15.126
-0.21 | 1.75345 | 5.49 | 20.275
-0.2 | 2.35815 | 7.2805 | 26.99
-0.19 | 3.081 | 9.829 | 35.9
-0.18 | 4.141 | 13.064 | 46.69
-0.17 | 5.559 | 17.0895 | 60.45
-0.16 | 7.3565 | 22.695 | 78.25
-0.15 | 9.877 | 29.715 | 99.195
-0.14 | 12.935 | 38.615 | 126.46
-0.13 | 17.072 | 50.3 | 156.225
-0.12 | 22.415 | 63.95 | 189.3
-0.11 | 29.315 | 81.48 | 229.4
-0.1 | 38.195 | 104.245 | 270.5
-0.09 | 48.805 | 129.145 | 316.1
-0.08 | 61.825 | 156.335 | 368.05
-0.07 | 77.67 | 192.1 | 415.5
-0.06 | 97.135 | 233.45 | 468.1
-0.05 | 117.1 | 276.2 | 520.9
-0.04 | 142.7 | 321.45 | 571.55
-0.03 | 172.1 | 369 | 626.65
-0.02 | 204.15 | 420 | 673.35
-0.01 | 240.15 | 480.05 | 731.85
0 | 273.9 | 532.9 | 780.5
0.01 | 304.45 | 579.25 | 818
0.02 | 341.45 | 632.2 | 864
0.03 | 378.45 | 681.8 | 907
0.04 | 404.65 | 719.9 | 947.5
0.05 | 434 | 764.5 | 979.5
0.06 | 462.25 | 820 | 1015
0.07 | 480.5 | 850 | 1046.5
0.08 | 495.2 | 876.5 | 1067.5
0.09 | 505.45 | 917.5 | 1092
0.1 | 505.1 | 945 | 1120
0.11 | 509.65 | 978.5 | 1135.5
0.12 | 516 | 1013 | 1156.5
0.13 | 509 | 1017 | 1175
0.14 | 499.5 | 1036.5 | 1177.5
0.15 | 491.5 | 1074.5 | 1200.5
0.16 | 476 | 1087.5 | 1202.5
0.17 | 454 | 1097 | 1203
0.18 | 434.5 | 1106 | 1218
0.19 | 418.5 | 1115.5 | 1219.5
0.2 | 403.5 | 1136.5 | 1229
0.21 | 385 | 1143.5 | 1228
0.22 | 367.5 | 1137.5 | 1229
0.23 | 342.5 | 1142 | 1227.5
0.24 | 317.5 | 1156 | 1229.5
0.25 | 301.5 | 1154.5 | 1223.5
0.26 | 284 | 1147 | 1210.5
0.27 | 284 | 1138 | 1208
0.28 | 264 | 1131.5 | 1201.5
0.29 | 226 | 1144.5 | 1208
0.3 | 215 | 1134.5 | 1187.5
0.31 | 206 | 1118 | 1171.5
0.32 | 205 | 1110.5 | 1173
0.33 | 194 | 1096.5 | 1157
0.34 | 168 | 1085 | 1141
0.35 | 153 | 1072.5 | 1121
0.36 | 158.5 | 1056 | 1113.5
0.37 | 156.5 | 1037.5 | 1102.5
0.38 | 132 | 1017.5 | 1079.5
0.39 | 113.5 | 993 | 1051.5
0.4 | 108.5 | 980 | 1039
0.41 | 130 | 957 | 1033.5
0.42 | 118 | 934 | 1005.5
0.43 | 80 | 910.5 | 983
0.44 | 82.5 | 882 | 953
0.45 | 85.5 | 862.5 | 941.5
0.46 | 95 | 828.5 | 912
0.47 | 86 | 797 | 880
0.48 | 60.5 | 769.5 | 875
0.49 | 68 | 743 | 840
0.5 | 75 | 734 | 820