## IDS-VDS Characteristic (mA-mm)
VGS (V) | VDS = 0.100 V | VDS = 0.500 V | VDS = 0.900 V
-0.75 | 0.00032079 | 0.0012503 | 0.0041738
-0.74 | 0.00030774 | 0.0012077 | 0.0040122
-0.73 | 0.00029102 | 0.0011701 | 0.0038989
-0.72 | 0.00027953 | 0.0011192 | 0.0037867
-0.71 | 0.00026781 | 0.0010835 | 0.0036698
-0.7 | 0.00025649 | 0.0010507 | 0.0035535
-0.69 | 0.00024402 | 0.0010107 | 0.0034333
-0.68 | 0.00023243 | 0.0009748 | 0.00334
-0.67 | 0.00022351 | 0.0009407 | 0.0032393
-0.66 | 0.00021395 | 0.000908 | 0.0031181
-0.65 | 0.00020423 | 0.000871 | 0.0030351
-0.64 | 0.0001941 | 0.0008404 | 0.002934
-0.63 | 0.00018519 | 0.0008075 | 0.0028386
-0.62 | 0.00017796 | 0.0007748 | 0.0027737
-0.61 | 0.0001696 | 0.000749 | 0.0026717
-0.6 | 0.00016264 | 0.0007216 | 0.0025871
-0.59 | 0.00015226 | 0.0006905 | 0.0024805
-0.58 | 0.00014681 | 0.0006728 | 0.002413
-0.57 | 0.00013971 | 0.0006444 | 0.0023485
-0.56 | 0.00013364 | 0.0006208 | 0.0022765
-0.55 | 0.00012664 | 0.0006032 | 0.0021946
-0.54 | 0.00012157 | 0.0005812 | 0.0021249
-0.53 | 0.00011763 | 0.0005602 | 0.0020737
-0.52 | 0.00011141 | 0.0005397 | 0.0020138
-0.51 | 0.00010805 | 0.0005267 | 0.0019569
-0.5 | 0.00010465 | 0.0005132 | 0.0019171
-0.49 | 0.0001018 | 0.00049591 | 0.001876
-0.48 | 0.0001002 | 0.00048984 | 0.0018374
-0.47 | 9.913e-05 | 0.00048548 | 0.00182
-0.46 | 0.00010098 | 0.00048535 | 0.0018274
-0.45 | 0.00010462 | 0.00049554 | 0.0018564
-0.44 | 0.00010983 | 0.00051109 | 0.0019
-0.43 | 0.00012055 | 0.00054145 | 0.0019966
-0.42 | 0.00013537 | 0.0005939 | 0.0021607
-0.41 | 0.00015966 | 0.0006655 | 0.0024045
-0.4 | 0.00019238 | 0.0007707 | 0.0027595
-0.39 | 0.0002405 | 0.0009274 | 0.0032756
-0.38 | 0.00030789 | 0.0011432 | 0.0040217
-0.37 | 0.0004008 | 0.0014466 | 0.005082
-0.36 | 0.00053087 | 0.001867 | 0.006668
-0.35 | 0.000742 | 0.0024626 | 0.008785
-0.34 | 0.0009967 | 0.0032867 | 0.011766
-0.33 | 0.0013436 | 0.004416 | 0.015966
-0.32 | 0.0018266 | 0.006121 | 0.021784
-0.31 | 0.0024859 | 0.008273 | 0.029901
-0.3 | 0.0034082 | 0.011282 | 0.041233
-0.29 | 0.0046471 | 0.015399 | 0.056781
-0.28 | 0.006528 | 0.021075 | 0.0784
-0.27 | 0.008918 | 0.028911 | 0.10763
-0.26 | 0.012137 | 0.039667 | 0.14772
-0.25 | 0.01647 | 0.053988 | 0.20173
-0.24 | 0.022515 | 0.07433 | 0.27565
-0.23 | 0.030667 | 0.10111 | 0.37688
-0.22 | 0.041674 | 0.13665 | 0.50929
-0.21 | 0.056492 | 0.18471 | 0.687
-0.2 | 0.07772 | 0.24918 | 0.9263
-0.19 | 0.10442 | 0.33608 | 1.2451
-0.18 | 0.14116 | 0.45222 | 1.6645
-0.17 | 0.18989 | 0.6038 | 2.2151
-0.16 | 0.25475 | 0.806 | 2.8906
-0.15 | 0.34168 | 1.0641 | 3.7965
-0.14 | 0.45701 | 1.415 | 4.9468
-0.13 | 0.6067 | 1.8615 | 6.393
-0.12 | 0.8036 | 2.4334 | 8.093
-0.11 | 1.0621 | 3.1834 | 10.167
-0.1 | 1.4041 | 4.0962 | 12.703
-0.09 | 1.837 | 5.2682 | 15.67
-0.08 | 2.3938 | 6.713 | 19.137
-0.07 | 3.0998 | 8.484 | 22.977
-0.06 | 3.9564 | 10.607 | 27.451
-0.05 | 5.0622 | 13.147 | 32.44
-0.04 | 6.329 | 16.188 | 37.939
-0.03 | 7.92 | 19.644 | 43.865
-0.02 | 9.795 | 23.584 | 50.334
-0.01 | 12.023 | 28.026 | 57.43
0 | 14.595 | 33.171 | 64.94
0.01 | 17.482 | 38.674 | 72.97
0.02 | 20.736 | 44.692 | 81.39
0.03 | 24.329 | 51.382 | 90.22
0.04 | 28.238 | 58.32 | 99.59
0.05 | 32.44 | 65.66 | 109.06
0.06 | 36.901 | 73.56 | 119.09
0.07 | 41.649 | 81.98 | 129.36
0.08 | 46.498 | 90.58 | 139.93
0.09 | 51.502 | 99.55 | 150.63
0.1 | 56.554 | 108.73 | 161.66
0.11 | 61.59 | 118.39 | 172.97
0.12 | 66.74 | 128.29 | 184.55
0.13 | 71.86 | 138.51 | 196.11
0.14 | 76.9 | 148.81 | 207.65
0.15 | 81.78 | 159.2 | 219.63
0.16 | 86.64 | 170.18 | 231.66
0.17 | 91.24 | 180.92 | 243.7
0.18 | 95.71 | 191.92 | 255.86
0.19 | 100.03 | 203.06 | 267.8
0.2 | 104.09 | 214.28 | 280.11
0.21 | 108.05 | 225.63 | 292.49
0.22 | 111.76 | 237.08 | 304.65
0.23 | 115.17 | 248.52 | 316.94
0.24 | 118.6 | 259.81 | 329.13
0.25 | 121.7 | 271.44 | 341.41
0.26 | 124.63 | 282.85 | 353.62
0.27 | 127.39 | 294.29 | 365.65
0.28 | 130.09 | 305.81 | 377.54
0.29 | 132.52 | 316.89 | 389.67
0.3 | 134.84 | 328.38 | 401.62
0.31 | 136.87 | 339.6 | 413.34
0.32 | 138.96 | 350.66 | 425.16
0.33 | 141.06 | 361.7 | 436.63
0.34 | 142.67 | 372.5 | 448.13
0.35 | 144.35 | 383.26 | 459.44
0.36 | 145.91 | 393.85 | 470.53
0.37 | 147.27 | 404.34 | 481.67
0.38 | 148.86 | 414.49 | 492.45
0.39 | 150.01 | 424.6 | 503.11
0.4 | 151.2 | 434.41 | 513.57
0.41 | 152.32 | 444.04 | 523.91
0.42 | 153.41 | 453.6 | 533.97
0.43 | 154.48 | 462.67 | 543.9
0.44 | 155.37 | 471.66 | 553.57
0.45 | 156.23 | 480.28 | 563.03
0.46 | 157.09 | 488.74 | 572.3
0.47 | 158.11 | 496.82 | 581.2
0.48 | 158.75 | 504.66 | 590.4
0.49 | 159.43 | 512.18 | 598.2
0.5 | 160.12 | 519.43 | 606.9

## Tranconductance (mS-mm)
VGS (V) | VDS = 0.100 V | VDS = 0.500 V | VDS = 0.900 V
-0.75 | -0.001305 | -0.00426 | -0.01616
-0.74 | -0.0014885 | -0.00401 | -0.013745
-0.73 | -0.0014105 | -0.004425 | -0.011275
-0.72 | -0.0011605 | -0.00433 | -0.011455
-0.71 | -0.001152 | -0.003425 | -0.01166
-0.7 | -0.0011895 | -0.00364 | -0.011825
-0.69 | -0.001203 | -0.003795 | -0.010675
-0.68 | -0.0010255 | -0.0035 | -0.0097
-0.67 | -0.000924 | -0.00334 | -0.011095
-0.66 | -0.000964 | -0.003485 | -0.01021
-0.65 | -0.0009925 | -0.00338 | -0.009205
-0.64 | -0.000952 | -0.003175 | -0.009825
-0.63 | -0.000807 | -0.00328 | -0.008015
-0.62 | -0.0007795 | -0.002925 | -0.008345
-0.61 | -0.000766 | -0.00266 | -0.00933
-0.6 | -0.000867 | -0.002925 | -0.00956
-0.59 | -0.0007915 | -0.00244 | -0.008705
-0.58 | -0.0006275 | -0.002305 | -0.0066
-0.57 | -0.0006585 | -0.0026 | -0.006825
-0.56 | -0.0006535 | -0.00206 | -0.007695
-0.55 | -0.0006035 | -0.00198 | -0.00758
-0.54 | -0.0004505 | -0.00215 | -0.006045
-0.53 | -0.000508 | -0.002075 | -0.005555
-0.52 | -0.000479 | -0.001675 | -0.00584
-0.51 | -0.000338 | -0.001325 | -0.004835
-0.5 | -0.0003125 | -0.0015395 | -0.004045
-0.49 | -0.0002225 | -0.001168 | -0.003985
-0.48 | -0.0001335 | -0.0005215 | -0.0028
-0.47 | 3.9e-05 | -0.0002245 | -0.0005
-0.46 | 0.0002745 | 0.000503 | 0.00182
-0.45 | 0.0004425 | 0.001287 | 0.00363
-0.44 | 0.0007965 | 0.0022955 | 0.00701
-0.43 | 0.001277 | 0.0041405 | 0.013035
-0.42 | 0.0019555 | 0.0062025 | 0.020395
-0.41 | 0.0028505 | 0.00884 | 0.02994
-0.4 | 0.004042 | 0.013095 | 0.043555
-0.39 | 0.0057755 | 0.018625 | 0.06311
-0.38 | 0.008015 | 0.02596 | 0.09032
-0.37 | 0.011149 | 0.03619 | 0.132315
-0.36 | 0.01706 | 0.0508 | 0.18515
-0.35 | 0.0232915 | 0.070985 | 0.2549
-0.34 | 0.03008 | 0.09767 | 0.35905
-0.33 | 0.041495 | 0.141715 | 0.5009
-0.32 | 0.057115 | 0.19285 | 0.69675
-0.31 | 0.07908 | 0.25805 | 0.97245
-0.3 | 0.10806 | 0.3563 | 1.344
-0.29 | 0.15599 | 0.48965 | 1.85835
-0.28 | 0.213545 | 0.6756 | 2.54245
-0.27 | 0.28045 | 0.9296 | 3.466
-0.26 | 0.3776 | 1.25385 | 4.705
-0.25 | 0.5189 | 1.73315 | 6.3965
-0.24 | 0.70985 | 2.3561 | 8.7575
-0.23 | 0.95795 | 3.116 | 11.682
-0.22 | 1.29125 | 4.18 | 15.506
-0.21 | 1.8023 | 5.6265 | 20.8505
-0.2 | 2.3964 | 7.5685 | 27.905
-0.19 | 3.172 | 10.152 | 36.91
-0.18 | 4.2735 | 13.386 | 48.5
-0.17 | 5.6795 | 17.689 | 61.305
-0.16 | 7.5895 | 23.015 | 79.07
-0.15 | 10.113 | 30.45 | 102.81
-0.14 | 13.251 | 39.87 | 129.825
-0.13 | 17.3295 | 50.92 | 157.31
-0.12 | 22.77 | 66.095 | 188.7
-0.11 | 30.025 | 83.14 | 230.5
-0.1 | 38.745 | 104.24 | 275.15
-0.09 | 49.485 | 130.84 | 321.7
-0.08 | 63.14 | 160.79 | 365.35
-0.07 | 78.13 | 194.7 | 415.7
-0.06 | 98.12 | 233.15 | 473.15
-0.05 | 118.63 | 279.05 | 524.4
-0.04 | 142.89 | 324.85 | 571.25
-0.03 | 173.3 | 369.8 | 619.75
-0.02 | 205.15 | 419.1 | 678.25
-0.01 | 240 | 479.35 | 730.3
0 | 272.95 | 532.4 | 777
0.01 | 307.05 | 576.05 | 822.5
0.02 | 342.35 | 635.4 | 862.5
0.03 | 375.1 | 681.4 | 910
0.04 | 405.55 | 713.9 | 942
0.05 | 433.15 | 762 | 975
0.06 | 460.45 | 816 | 1015
0.07 | 479.85 | 851 | 1042
0.08 | 492.65 | 878.5 | 1063.5
0.09 | 502.8 | 907.5 | 1086.5
0.1 | 504.4 | 942 | 1117
0.11 | 509.3 | 978 | 1144.5
0.12 | 513.5 | 1006 | 1157
0.13 | 508 | 1026 | 1155
0.14 | 496 | 1034.5 | 1176
0.15 | 487 | 1068.5 | 1200.5
0.16 | 473 | 1086 | 1203.5
0.17 | 453.5 | 1087 | 1210
0.18 | 439.5 | 1107 | 1205
0.19 | 419 | 1118 | 1212.5
0.2 | 401 | 1128.5 | 1234.5
0.21 | 383.5 | 1140 | 1227
0.22 | 356 | 1144.5 | 1222.5
0.23 | 342 | 1136.5 | 1224
0.24 | 326.5 | 1146 | 1223.5
0.25 | 301.5 | 1152 | 1224.5
0.26 | 284.5 | 1142.5 | 1212
0.27 | 273 | 1148 | 1196
0.28 | 256.5 | 1130 | 1201
0.29 | 237.5 | 1128.5 | 1204
0.3 | 217.5 | 1135.5 | 1183.5
0.31 | 206 | 1114 | 1177
0.32 | 209.5 | 1105 | 1164.5
0.33 | 185.5 | 1092 | 1148.5
0.34 | 164.5 | 1078 | 1140.5
0.35 | 162 | 1067.5 | 1120
0.36 | 146 | 1054 | 1111.5
0.37 | 147.5 | 1032 | 1096
0.38 | 137 | 1013 | 1072
0.39 | 117 | 996 | 1056
0.4 | 115.5 | 972 | 1040
0.41 | 110.5 | 959.5 | 1020
0.42 | 108 | 931.5 | 999.5
0.43 | 98 | 903 | 980
0.44 | 87.5 | 880.5 | 956.5
0.45 | 86 | 854 | 936.5
0.46 | 94 | 827 | 908.5
0.47 | 83 | 796 | 905
0.48 | 66 | 768 | 850
0.49 | 68.5 | 738.5 | 825
0.5 | 69 | 725 | 870