## IDS-VDS Characteristic (mA-mm)
VGS (V) | VDS = 0.100 V | VDS = 0.500 V | VDS = 0.900 V
-0.75 | 0.00029524 | 0.001155 | 0.0037312
-0.74 | 0.00028371 | 0.0010972 | 0.0036445
-0.73 | 0.00027092 | 0.0010695 | 0.00354
-0.72 | 0.00025864 | 0.0010294 | 0.0034276
-0.71 | 0.00024529 | 0.0010005 | 0.0033121
-0.7 | 0.0002372 | 0.0009665 | 0.0032198
-0.69 | 0.00022549 | 0.0009326 | 0.0031179
-0.68 | 0.00021506 | 0.0009 | 0.0030316
-0.67 | 0.00020546 | 0.0008628 | 0.0029308
-0.66 | 0.0001951 | 0.0008309 | 0.0028342
-0.65 | 0.00018704 | 0.0008103 | 0.0027555
-0.64 | 0.00017893 | 0.0007754 | 0.0026674
-0.63 | 0.00017279 | 0.0007419 | 0.0025925
-0.62 | 0.00016287 | 0.0007178 | 0.0025064
-0.61 | 0.00015533 | 0.0006945 | 0.0024336
-0.6 | 0.00014939 | 0.0006704 | 0.0023455
-0.59 | 0.00014335 | 0.0006449 | 0.0022756
-0.58 | 0.00013587 | 0.00062 | 0.0021907
-0.57 | 0.00012996 | 0.0006009 | 0.0021245
-0.56 | 0.00012354 | 0.0005789 | 0.0020639
-0.55 | 0.00011923 | 0.000555 | 0.0020055
-0.54 | 0.00011462 | 0.0005365 | 0.0019334
-0.53 | 0.00010905 | 0.0005184 | 0.0018923
-0.52 | 0.00010519 | 0.0005007 | 0.0018222
-0.51 | 0.00010048 | 0.00048901 | 0.0017954
-0.5 | 9.718e-05 | 0.0004752 | 0.0017302
-0.49 | 9.506e-05 | 0.00046657 | 0.0017087
-0.48 | 9.36e-05 | 0.00045998 | 0.0016957
-0.47 | 9.362e-05 | 0.00045881 | 0.0016846
-0.46 | 9.506e-05 | 0.00046176 | 0.0016835
-0.45 | 0.00010017 | 0.00047091 | 0.0017154
-0.44 | 0.00010702 | 0.00049015 | 0.0017782
-0.43 | 0.00011804 | 0.00052501 | 0.0018948
-0.42 | 0.00013472 | 0.0005818 | 0.0020673
-0.41 | 0.00015926 | 0.0006548 | 0.0023252
-0.4 | 0.00019417 | 0.000768 | 0.0027131
-0.39 | 0.00024483 | 0.0009346 | 0.0032627
-0.38 | 0.00031422 | 0.0011602 | 0.0040546
-0.37 | 0.00041152 | 0.0014834 | 0.0051694
-0.36 | 0.00054731 | 0.0019214 | 0.006851
-0.35 | 0.0007674 | 0.0025361 | 0.009074
-0.34 | 0.0010339 | 0.0033997 | 0.012236
-0.33 | 0.0014022 | 0.0045816 | 0.016686
-0.32 | 0.0019017 | 0.006341 | 0.022829
-0.31 | 0.0025852 | 0.008608 | 0.031281
-0.3 | 0.0035334 | 0.011752 | 0.043205
-0.29 | 0.0048142 | 0.016014 | 0.0596
-0.28 | 0.006764 | 0.021887 | 0.0818
-0.27 | 0.009211 | 0.030006 | 0.11234
-0.26 | 0.012539 | 0.041025 | 0.15476
-0.25 | 0.016988 | 0.055792 | 0.21109
-0.24 | 0.023147 | 0.07702 | 0.28805
-0.23 | 0.031532 | 0.10458 | 0.39036
-0.22 | 0.04269 | 0.14135 | 0.5288
-0.21 | 0.05818 | 0.19081 | 0.7163
-0.2 | 0.07852 | 0.25738 | 0.9683
-0.19 | 0.10637 | 0.34611 | 1.2927
-0.18 | 0.1435 | 0.46662 | 1.7339
-0.17 | 0.19276 | 0.6234 | 2.2841
-0.16 | 0.25895 | 0.8303 | 3.0108
-0.15 | 0.34607 | 1.0982 | 3.9364
-0.14 | 0.46387 | 1.4542 | 5.1143
-0.13 | 0.6177 | 1.9128 | 6.583
-0.12 | 0.8212 | 2.5022 | 8.362
-0.11 | 1.0868 | 3.2577 | 10.494
-0.1 | 1.4296 | 4.2002 | 13.101
-0.09 | 1.8689 | 5.4147 | 16.112
-0.08 | 2.438 | 6.886 | 19.552
-0.07 | 3.1499 | 8.671 | 23.535
-0.06 | 4.0356 | 10.853 | 28.047
-0.05 | 5.1484 | 13.456 | 33.11
-0.04 | 6.429 | 16.436 | 38.706
-0.03 | 8.053 | 20.012 | 44.694
-0.02 | 9.969 | 24.049 | 51.349
-0.01 | 12.216 | 28.577 | 58.53
0 | 14.795 | 33.727 | 66.22
0.01 | 17.752 | 39.306 | 74.25
0.02 | 21.013 | 45.398 | 82.7
0.03 | 24.641 | 52.123 | 91.66
0.04 | 28.61 | 59.04 | 100.92
0.05 | 32.801 | 66.61 | 110.6
0.06 | 37.314 | 74.54 | 120.66
0.07 | 42.072 | 82.92 | 130.9
0.08 | 46.973 | 91.68 | 141.51
0.09 | 52.003 | 100.62 | 152.41
0.1 | 56.96 | 109.89 | 163.47
0.11 | 62.14 | 119.6 | 174.76
0.12 | 67.38 | 129.57 | 186.18
0.13 | 72.5 | 139.75 | 197.88
0.14 | 77.49 | 150.17 | 209.69
0.15 | 82.38 | 160.51 | 221.52
0.16 | 87.21 | 171.45 | 233.72
0.17 | 91.89 | 182.38 | 245.62
0.18 | 96.36 | 193.36 | 257.75
0.19 | 100.61 | 204.54 | 269.96
0.2 | 104.7 | 215.72 | 282.23
0.21 | 108.51 | 227.19 | 294.45
0.22 | 112.21 | 238.62 | 306.79
0.23 | 115.71 | 250.04 | 318.97
0.24 | 119.1 | 261.43 | 331.22
0.25 | 122.24 | 273.03 | 343.55
0.26 | 125.18 | 284.51 | 355.53
0.27 | 127.89 | 295.9 | 367.71
0.28 | 130.47 | 307.42 | 379.84
0.29 | 132.94 | 318.57 | 391.68
0.3 | 135.32 | 330.06 | 403.83
0.31 | 137.61 | 341.25 | 415.53
0.32 | 139.44 | 352.35 | 427.19
0.33 | 141.24 | 363.46 | 438.83
0.34 | 143.1 | 374.31 | 450.3
0.35 | 144.71 | 385.04 | 461.45
0.36 | 146.38 | 395.61 | 472.7
0.37 | 147.71 | 406.08 | 483.74
0.38 | 149.01 | 416.29 | 494.56
0.39 | 150.43 | 426.36 | 505.22
0.4 | 151.72 | 436.19 | 515.53
0.41 | 152.82 | 445.82 | 525.94
0.42 | 153.8 | 455.32 | 536.06
0.43 | 154.73 | 464.41 | 545.98
0.44 | 155.81 | 473.32 | 555.62
0.45 | 156.88 | 481.98 | 565.01
0.46 | 157.58 | 490.43 | 574.1
0.47 | 158.25 | 498.56 | 583
0.48 | 159.07 | 506.35 | 592
0.49 | 159.72 | 513.82 | 600.6
0.5 | 160.56 | 521.05 | 608.6

## Tranconductance (mS-mm)
VGS (V) | VDS = 0.100 V | VDS = 0.500 V | VDS = 0.900 V
-0.75 | -0.001153 | -0.00578 | -0.00867
-0.74 | -0.001216 | -0.004275 | -0.00956
-0.73 | -0.0012535 | -0.00339 | -0.010845
-0.72 | -0.0012815 | -0.00345 | -0.011395
-0.71 | -0.001072 | -0.003145 | -0.01039
-0.7 | -0.00099 | -0.003395 | -0.00971
-0.69 | -0.001107 | -0.003325 | -0.00941
-0.68 | -0.0010015 | -0.00349 | -0.009355
-0.67 | -0.000998 | -0.003455 | -0.00987
-0.66 | -0.000921 | -0.002625 | -0.008765
-0.65 | -0.0008085 | -0.002775 | -0.00834
-0.64 | -0.0007125 | -0.00342 | -0.00815
-0.63 | -0.000803 | -0.00288 | -0.00805
-0.62 | -0.000873 | -0.00237 | -0.007945
-0.61 | -0.000674 | -0.00237 | -0.008045
-0.6 | -0.000599 | -0.00248 | -0.0079
-0.59 | -0.000676 | -0.00252 | -0.00774
-0.58 | -0.0006695 | -0.0022 | -0.007555
-0.57 | -0.0006165 | -0.002055 | -0.00634
-0.56 | -0.0005365 | -0.002295 | -0.00595
-0.55 | -0.000446 | -0.00212 | -0.006525
-0.54 | -0.000509 | -0.00183 | -0.00566
-0.53 | -0.0004715 | -0.00179 | -0.00556
-0.52 | -0.0004285 | -0.0014695 | -0.004845
-0.51 | -0.0004005 | -0.001275 | -0.0046
-0.5 | -0.000271 | -0.001122 | -0.004335
-0.49 | -0.000179 | -0.000761 | -0.001725
-0.48 | -7.2e-05 | -0.000388 | -0.001205
-0.47 | 7.3e-05 | 8.9e-05 | -0.00061
-0.46 | 0.0003275 | 0.000605 | 0.00154
-0.45 | 0.000598 | 0.0014195 | 0.004735
-0.44 | 0.0008935 | 0.002705 | 0.00897
-0.43 | 0.001385 | 0.0045825 | 0.014455
-0.42 | 0.002061 | 0.0064895 | 0.02152
-0.41 | 0.0029725 | 0.00931 | 0.03229
-0.4 | 0.0042785 | 0.01399 | 0.046875
-0.39 | 0.0060025 | 0.01961 | 0.067075
-0.38 | 0.0083345 | 0.02744 | 0.095335
-0.37 | 0.0116545 | 0.03806 | 0.13982
-0.36 | 0.017794 | 0.052635 | 0.19523
-0.35 | 0.0243295 | 0.073915 | 0.26925
-0.34 | 0.03174 | 0.102275 | 0.3806
-0.33 | 0.04339 | 0.147065 | 0.52965
-0.32 | 0.05915 | 0.20132 | 0.72975
-0.31 | 0.081585 | 0.27055 | 1.0188
-0.3 | 0.11145 | 0.3703 | 1.41595
-0.29 | 0.16153 | 0.50675 | 1.92975
-0.28 | 0.21984 | 0.6996 | 2.637
-0.27 | 0.28875 | 0.9569 | 3.648
-0.26 | 0.38885 | 1.2893 | 4.9375
-0.25 | 0.5304 | 1.79975 | 6.6645
-0.24 | 0.7272 | 2.4394 | 8.9635
-0.23 | 0.97715 | 3.2165 | 12.0375
-0.22 | 1.3324 | 4.3115 | 16.297
-0.21 | 1.7915 | 5.8015 | 21.975
-0.2 | 2.4095 | 7.765 | 28.82
-0.19 | 3.249 | 10.462 | 38.28
-0.18 | 4.3195 | 13.8645 | 49.57
-0.17 | 5.7725 | 18.184 | 63.845
-0.16 | 7.6655 | 23.74 | 82.615
-0.15 | 10.246 | 31.195 | 105.175
-0.14 | 13.5815 | 40.73 | 132.33
-0.13 | 17.8665 | 52.4 | 162.385
-0.12 | 23.455 | 67.245 | 195.55
-0.11 | 30.42 | 84.9 | 236.95
-0.1 | 39.105 | 107.85 | 280.9
-0.09 | 50.42 | 134.29 | 322.55
-0.08 | 64.05 | 162.815 | 371.15
-0.07 | 79.88 | 198.35 | 424.75
-0.06 | 99.925 | 239.25 | 478.75
-0.05 | 119.67 | 279.15 | 532.95
-0.04 | 145.23 | 327.8 | 579.2
-0.03 | 177 | 380.65 | 632.15
-0.02 | 208.15 | 428.25 | 691.8
-0.01 | 241.3 | 483.9 | 743.55
0 | 276.8 | 536.45 | 786
0.01 | 310.9 | 583.55 | 824
0.02 | 344.45 | 640.85 | 870.5
0.03 | 379.85 | 682.1 | 911
0.04 | 408 | 724.35 | 947
0.05 | 435.2 | 775 | 987
0.06 | 463.55 | 815.5 | 1015
0.07 | 482.95 | 857 | 1042.5
0.08 | 496.55 | 885 | 1075.5
0.09 | 499.35 | 910.5 | 1098
0.1 | 506.85 | 949 | 1117.5
0.11 | 521 | 984 | 1135.5
0.12 | 518 | 1007.5 | 1156
0.13 | 505.5 | 1030 | 1175.5
0.14 | 494 | 1038 | 1182
0.15 | 486 | 1064 | 1201.5
0.16 | 475.5 | 1093.5 | 1205
0.17 | 457.5 | 1095.5 | 1201.5
0.18 | 436 | 1108 | 1217
0.19 | 417 | 1118 | 1224
0.2 | 395 | 1132.5 | 1224.5
0.21 | 375.5 | 1145 | 1228
0.22 | 360 | 1142.5 | 1226
0.23 | 344.5 | 1140.5 | 1221.5
0.24 | 326.5 | 1149.5 | 1229
0.25 | 304 | 1154 | 1215.5
0.26 | 282.5 | 1143.5 | 1208
0.27 | 264.5 | 1145.5 | 1215.5
0.28 | 252.5 | 1133.5 | 1198.5
0.29 | 242.5 | 1132 | 1199.5
0.3 | 233.5 | 1134 | 1192.5
0.31 | 206 | 1114.5 | 1168
0.32 | 181.5 | 1110.5 | 1165
0.33 | 183 | 1098 | 1155.5
0.34 | 173.5 | 1079 | 1131
0.35 | 164 | 1065 | 1120
0.36 | 150 | 1052 | 1114.5
0.37 | 131.5 | 1034 | 1093
0.38 | 136 | 1014 | 1074
0.39 | 135.5 | 995 | 1048.5
0.4 | 119.5 | 973 | 1036
0.41 | 104 | 956.5 | 1026.5
0.42 | 95.5 | 929.5 | 1002
0.43 | 100.5 | 900 | 978
0.44 | 107.5 | 878.5 | 951.5
0.45 | 88.5 | 855.5 | 924
0.46 | 68.5 | 829 | 899.5
0.47 | 74.5 | 796 | 895
0.48 | 73.5 | 763 | 880
0.49 | 74.5 | 735 | 830
0.5 | 84 | 723 | 800