## IDS-VDS Characteristic (mA-mm)
VGS (V) | VDS = 0.100 V | VDS = 0.500 V | VDS = 0.900 V
-0.75 | 0.00029885 | 0.0011916 | 0.0038858
-0.74 | 0.00028652 | 0.001151 | 0.0037401
-0.73 | 0.00027337 | 0.0011103 | 0.0036421
-0.72 | 0.00026082 | 0.0010703 | 0.0035264
-0.71 | 0.0002501 | 0.0010319 | 0.0033752
-0.7 | 0.00023608 | 0.000998 | 0.0032958
-0.69 | 0.00022712 | 0.0009578 | 0.0032196
-0.68 | 0.00021649 | 0.0009216 | 0.0030988
-0.67 | 0.00020746 | 0.000891 | 0.0030118
-0.66 | 0.0001976 | 0.0008569 | 0.0029016
-0.65 | 0.00018856 | 0.0008276 | 0.0028312
-0.64 | 0.00017998 | 0.0007985 | 0.0027286
-0.63 | 0.00017174 | 0.0007638 | 0.0026574
-0.62 | 0.00016451 | 0.0007374 | 0.0025619
-0.61 | 0.00015641 | 0.0007098 | 0.0024694
-0.6 | 0.00015049 | 0.000685 | 0.0023962
-0.59 | 0.00014296 | 0.0006575 | 0.0023284
-0.58 | 0.00013719 | 0.0006404 | 0.0022475
-0.57 | 0.00012903 | 0.000614 | 0.002179
-0.56 | 0.00012439 | 0.0005956 | 0.002103
-0.55 | 0.00011976 | 0.0005693 | 0.0020379
-0.54 | 0.00011393 | 0.0005524 | 0.0019713
-0.53 | 0.00010879 | 0.0005333 | 0.0019245
-0.52 | 0.00010509 | 0.0005132 | 0.0018571
-0.51 | 0.00010121 | 0.00049945 | 0.0018204
-0.5 | 9.755e-05 | 0.00048527 | 0.0017741
-0.49 | 9.428e-05 | 0.00047495 | 0.0017343
-0.48 | 9.283e-05 | 0.00046367 | 0.0017181
-0.47 | 9.258e-05 | 0.00046305 | 0.0017007
-0.46 | 9.405e-05 | 0.00046421 | 0.0017104
-0.45 | 9.832e-05 | 0.00047565 | 0.0017426
-0.44 | 0.00010441 | 0.00049051 | 0.0017972
-0.43 | 0.00011529 | 0.00052202 | 0.0019024
-0.42 | 0.0001312 | 0.0005734 | 0.0020745
-0.41 | 0.00015425 | 0.0006532 | 0.0023211
-0.4 | 0.0001884 | 0.0007616 | 0.002683
-0.39 | 0.00023661 | 0.0009147 | 0.0032139
-0.38 | 0.00030456 | 0.0011366 | 0.0039874
-0.37 | 0.00039748 | 0.0014424 | 0.0050983
-0.36 | 0.00052929 | 0.0018722 | 0.006709
-0.35 | 0.0007419 | 0.0024653 | 0.008832
-0.34 | 0.0010005 | 0.0033124 | 0.011941
-0.33 | 0.0013482 | 0.0044464 | 0.016096
-0.32 | 0.0018334 | 0.006157 | 0.022121
-0.31 | 0.0024989 | 0.008347 | 0.030398
-0.3 | 0.0034202 | 0.011377 | 0.041903
-0.29 | 0.0046675 | 0.015527 | 0.05764
-0.28 | 0.006554 | 0.021146 | 0.0793
-0.27 | 0.008928 | 0.029031 | 0.10901
-0.26 | 0.012185 | 0.039632 | 0.14947
-0.25 | 0.016541 | 0.054165 | 0.2047
-0.24 | 0.022473 | 0.07437 | 0.27721
-0.23 | 0.030564 | 0.10087 | 0.38017
-0.22 | 0.041571 | 0.13676 | 0.51552
-0.21 | 0.056303 | 0.18535 | 0.6956
-0.2 | 0.07701 | 0.24888 | 0.94
-0.19 | 0.10386 | 0.33625 | 1.2601
-0.18 | 0.1405 | 0.45334 | 1.6822
-0.17 | 0.18874 | 0.6043 | 2.2252
-0.16 | 0.25353 | 0.8069 | 2.9246
-0.15 | 0.33889 | 1.0702 | 3.8324
-0.14 | 0.45309 | 1.4166 | 4.9796
-0.13 | 0.6009 | 1.86 | 6.407
-0.12 | 0.7979 | 2.4457 | 8.179
-0.11 | 1.0525 | 3.1803 | 10.284
-0.1 | 1.3919 | 4.11 | 12.839
-0.09 | 1.8274 | 5.268 | 15.804
-0.08 | 2.3772 | 6.724 | 19.226
-0.07 | 3.0763 | 8.482 | 23.191
-0.06 | 3.9342 | 10.614 | 27.649
-0.05 | 5.0315 | 13.197 | 32.737
-0.04 | 6.305 | 16.162 | 38.162
-0.03 | 7.894 | 19.684 | 44.222
-0.02 | 9.769 | 23.724 | 50.793
-0.01 | 11.979 | 28.224 | 57.96
0 | 14.552 | 33.282 | 65.62
0.01 | 17.452 | 38.882 | 73.66
0.02 | 20.702 | 44.942 | 81.98
0.03 | 24.297 | 51.568 | 91.02
0.04 | 28.238 | 58.57 | 100.3
0.05 | 32.439 | 66.06 | 109.93
0.06 | 36.916 | 73.97 | 119.94
0.07 | 41.645 | 82.3 | 130.33
0.08 | 46.513 | 91.04 | 140.88
0.09 | 51.539 | 100.01 | 151.72
0.1 | 56.606 | 109.38 | 162.81
0.11 | 61.67 | 119 | 174.01
0.12 | 66.87 | 128.82 | 185.61
0.13 | 72.01 | 139.09 | 197.31
0.14 | 77.06 | 149.46 | 208.98
0.15 | 81.99 | 159.93 | 220.96
0.16 | 86.87 | 170.85 | 232.89
0.17 | 91.45 | 181.7 | 245.03
0.18 | 95.91 | 192.76 | 257.16
0.19 | 100.28 | 203.83 | 269.36
0.2 | 104.35 | 215.21 | 281.62
0.21 | 108.28 | 226.5 | 293.87
0.22 | 111.98 | 238.05 | 306.18
0.23 | 115.49 | 249.48 | 318.51
0.24 | 118.93 | 260.87 | 330.72
0.25 | 121.96 | 272.57 | 342.97
0.26 | 124.94 | 283.89 | 355.26
0.27 | 127.71 | 295.36 | 367.32
0.28 | 130.38 | 306.9 | 379.34
0.29 | 132.86 | 318.2 | 391.44
0.3 | 135.18 | 329.65 | 403.29
0.31 | 137.31 | 340.85 | 415.22
0.32 | 139.39 | 352 | 426.9
0.33 | 141.38 | 363.05 | 438.49
0.34 | 143.14 | 373.99 | 449.95
0.35 | 144.7 | 384.61 | 461.27
0.36 | 146.36 | 395.37 | 472.5
0.37 | 147.65 | 405.86 | 483.65
0.38 | 149.21 | 416.13 | 494.47
0.39 | 150.45 | 426.23 | 505.07
0.4 | 151.64 | 435.95 | 515.56
0.41 | 152.75 | 445.79 | 525.88
0.42 | 153.84 | 455.25 | 536.04
0.43 | 154.93 | 464.47 | 546.1
0.44 | 155.86 | 473.46 | 555.61
0.45 | 156.71 | 482.09 | 565.15
0.46 | 157.51 | 490.61 | 574.3
0.47 | 158.57 | 498.71 | 583.4
0.48 | 159.16 | 506.54 | 592.4
0.49 | 159.91 | 514.08 | 600.7
0.5 | 160.57 | 521.39 | 609

## Tranconductance (mS-mm)
VGS (V) | VDS = 0.100 V | VDS = 0.500 V | VDS = 0.900 V
-0.75 | -0.001233 | -0.00406 | -0.01457
-0.74 | -0.001274 | -0.004065 | -0.012185
-0.73 | -0.001285 | -0.004035 | -0.010685
-0.72 | -0.0011635 | -0.00392 | -0.013345
-0.71 | -0.001237 | -0.003615 | -0.01153
-0.7 | -0.001149 | -0.003705 | -0.00778
-0.69 | -0.0009795 | -0.00382 | -0.00985
-0.68 | -0.000983 | -0.00334 | -0.01039
-0.67 | -0.0009445 | -0.003235 | -0.00986
-0.66 | -0.000945 | -0.00317 | -0.00903
-0.65 | -0.000881 | -0.00292 | -0.00865
-0.64 | -0.000841 | -0.00319 | -0.00869
-0.63 | -0.0007735 | -0.003055 | -0.008335
-0.62 | -0.0007665 | -0.0027 | -0.0094
-0.61 | -0.000701 | -0.00262 | -0.008285
-0.6 | -0.0006725 | -0.002615 | -0.00705
-0.59 | -0.000665 | -0.00223 | -0.007435
-0.58 | -0.0006965 | -0.002175 | -0.00747
-0.57 | -0.00064 | -0.00224 | -0.007225
-0.56 | -0.0004635 | -0.002235 | -0.007055
-0.55 | -0.000523 | -0.00216 | -0.006585
-0.54 | -0.0005485 | -0.0018 | -0.00567
-0.53 | -0.000442 | -0.00196 | -0.00571
-0.52 | -0.000379 | -0.0016925 | -0.005205
-0.51 | -0.000377 | -0.0013965 | -0.00415
-0.5 | -0.0003465 | -0.001225 | -0.004305
-0.49 | -0.000236 | -0.00108 | -0.0028
-0.48 | -8.5e-05 | -0.000595 | -0.00168
-0.47 | 6.1e-05 | 2.7e-05 | -0.000385
-0.46 | 0.000287 | 0.00063 | 0.002095
-0.45 | 0.000518 | 0.001315 | 0.00434
-0.44 | 0.0008485 | 0.0023185 | 0.00799
-0.43 | 0.0013395 | 0.0041445 | 0.013865
-0.42 | 0.001948 | 0.006559 | 0.020935
-0.41 | 0.00286 | 0.00941 | 0.030425
-0.4 | 0.004118 | 0.013075 | 0.04464
-0.39 | 0.005808 | 0.01875 | 0.06522
-0.38 | 0.0080435 | 0.026385 | 0.09422
-0.37 | 0.0112365 | 0.03678 | 0.13608
-0.36 | 0.017221 | 0.051145 | 0.186685
-0.35 | 0.0235605 | 0.07201 | 0.2616
-0.34 | 0.030315 | 0.099055 | 0.3632
-0.33 | 0.041645 | 0.14223 | 0.509
-0.32 | 0.057535 | 0.19503 | 0.7151
-0.31 | 0.07934 | 0.261 | 0.9891
-0.3 | 0.10843 | 0.359 | 1.3621
-0.29 | 0.15669 | 0.48845 | 1.86985
-0.28 | 0.213025 | 0.6752 | 2.5685
-0.27 | 0.28155 | 0.9243 | 3.5085
-0.26 | 0.38065 | 1.2567 | 4.7845
-0.25 | 0.5144 | 1.7369 | 6.387
-0.24 | 0.70115 | 2.33525 | 8.7735
-0.23 | 0.9549 | 3.1195 | 11.9155
-0.22 | 1.28695 | 4.224 | 15.7715
-0.21 | 1.77195 | 5.606 | 21.224
-0.2 | 2.37785 | 7.545 | 28.225
-0.19 | 3.1745 | 10.223 | 37.11
-0.18 | 4.244 | 13.4025 | 48.255
-0.17 | 5.6515 | 17.678 | 62.12
-0.16 | 7.5075 | 23.295 | 80.36
-0.15 | 9.978 | 30.485 | 102.75
-0.14 | 13.1005 | 39.49 | 128.73
-0.13 | 17.2405 | 51.455 | 159.97
-0.12 | 22.58 | 66.015 | 193.85
-0.11 | 29.7 | 83.215 | 233
-0.1 | 38.745 | 104.385 | 276
-0.09 | 49.265 | 130.7 | 319.35
-0.08 | 62.445 | 160.7 | 369.35
-0.07 | 77.85 | 194.5 | 421.15
-0.06 | 97.76 | 235.75 | 477.3
-0.05 | 118.54 | 277.4 | 525.65
-0.04 | 143.125 | 324.35 | 574.25
-0.03 | 173.2 | 378.1 | 631.55
-0.02 | 204.25 | 427 | 686.9
-0.01 | 239.15 | 477.9 | 741.35
0 | 273.65 | 532.9 | 785
0.01 | 307.5 | 583 | 818
0.02 | 342.25 | 634.3 | 868
0.03 | 376.8 | 681.4 | 916
0.04 | 407.1 | 724.6 | 945.5
0.05 | 433.9 | 770 | 982
0.06 | 460.3 | 812 | 1020
0.07 | 479.85 | 853.5 | 1047
0.08 | 494.7 | 885.5 | 1069.5
0.09 | 504.65 | 917 | 1096.5
0.1 | 506.55 | 949.5 | 1114.5
0.11 | 513.2 | 972 | 1140
0.12 | 517 | 1004.5 | 1165
0.13 | 509.5 | 1032 | 1168.5
0.14 | 499 | 1042 | 1182.5
0.15 | 490.5 | 1069.5 | 1195.5
0.16 | 473 | 1088.5 | 1203.5
0.17 | 452 | 1095.5 | 1213.5
0.18 | 441.5 | 1106.5 | 1216.5
0.19 | 422 | 1122.5 | 1223
0.2 | 400 | 1133.5 | 1225.5
0.21 | 381.5 | 1142 | 1228
0.22 | 360.5 | 1149 | 1232
0.23 | 347.5 | 1141 | 1227
0.24 | 323.5 | 1154.5 | 1223
0.25 | 300.5 | 1151 | 1227
0.26 | 287.5 | 1139.5 | 1217.5
0.27 | 272 | 1150.5 | 1204
0.28 | 257.5 | 1142 | 1206
0.29 | 240 | 1137.5 | 1197.5
0.3 | 222.5 | 1132.5 | 1189
0.31 | 210.5 | 1117.5 | 1180.5
0.32 | 203.5 | 1110 | 1163.5
0.33 | 187.5 | 1099.5 | 1152.5
0.34 | 166 | 1078 | 1139
0.35 | 161 | 1069 | 1127.5
0.36 | 147.5 | 1062.5 | 1119
0.37 | 142.5 | 1038 | 1098.5
0.38 | 140 | 1018.5 | 1071
0.39 | 121.5 | 991 | 1054.5
0.4 | 115 | 978 | 1040.5
0.41 | 110 | 965 | 1024
0.42 | 109 | 934 | 1011
0.43 | 101 | 910.5 | 978.5
0.44 | 89 | 881 | 952.5
0.45 | 82.5 | 857.5 | 934.5
0.46 | 93 | 831 | 912.5
0.47 | 82.5 | 796.5 | 905
0.48 | 67 | 768.5 | 865
0.49 | 70.5 | 742.5 | 830
0.5 | 66 | 731 | 830