## IDS-VDS Characteristic (mA-mm)
VGS (V) | VDS = 0.100 V | VDS = 0.500 V | VDS = 0.900 V
-0.75 | 0.00030735 | 0.0012049 | 0.0038946
-0.74 | 0.00029496 | 0.0011617 | 0.0037836
-0.73 | 0.00027857 | 0.0011199 | 0.0036689
-0.72 | 0.00026781 | 0.0010759 | 0.0035726
-0.71 | 0.00025742 | 0.0010407 | 0.0034402
-0.7 | 0.00024679 | 0.0010058 | 0.0033497
-0.69 | 0.00023715 | 0.0009758 | 0.0032392
-0.68 | 0.00022497 | 0.000939 | 0.0031587
-0.67 | 0.00021594 | 0.0009011 | 0.0030547
-0.66 | 0.00020656 | 0.0008713 | 0.0029663
-0.65 | 0.00019587 | 0.0008378 | 0.0028583
-0.64 | 0.0001885 | 0.0008162 | 0.0027583
-0.63 | 0.0001809 | 0.0007848 | 0.0026764
-0.62 | 0.00017333 | 0.000752 | 0.0026051
-0.61 | 0.0001656 | 0.0007266 | 0.0025028
-0.6 | 0.00015766 | 0.0007017 | 0.0024399
-0.59 | 0.00014967 | 0.0006775 | 0.0023626
-0.58 | 0.00014351 | 0.0006486 | 0.0022847
-0.57 | 0.00013732 | 0.0006238 | 0.0022104
-0.56 | 0.0001317 | 0.000604 | 0.0021596
-0.55 | 0.00012507 | 0.0005827 | 0.0020857
-0.54 | 0.00011969 | 0.0005614 | 0.0020161
-0.53 | 0.00011412 | 0.0005455 | 0.0019688
-0.52 | 0.00011002 | 0.0005307 | 0.0019056
-0.51 | 0.00010638 | 0.0005109 | 0.0018618
-0.5 | 0.00010198 | 0.00049764 | 0.0018211
-0.49 | 0.0001002 | 0.00048743 | 0.0017838
-0.48 | 9.861e-05 | 0.00047889 | 0.0017595
-0.47 | 9.852e-05 | 0.00047745 | 0.0017578
-0.46 | 9.956e-05 | 0.0004797 | 0.0017539
-0.45 | 0.00010323 | 0.00048861 | 0.0017811
-0.44 | 0.00011004 | 0.00050797 | 0.0018428
-0.43 | 0.00012109 | 0.00054225 | 0.0019485
-0.42 | 0.00013808 | 0.0005992 | 0.0021297
-0.41 | 0.00016201 | 0.0006752 | 0.0023958
-0.4 | 0.00019702 | 0.0007896 | 0.0027805
-0.39 | 0.00024725 | 0.0009492 | 0.003339
-0.38 | 0.00031696 | 0.0011824 | 0.0041345
-0.37 | 0.00041502 | 0.0015059 | 0.0052708
-0.36 | 0.00054915 | 0.0019546 | 0.006955
-0.35 | 0.0007675 | 0.0025661 | 0.00917
-0.34 | 0.0010354 | 0.0034377 | 0.012366
-0.33 | 0.0013948 | 0.0046344 | 0.016747
-0.32 | 0.0018966 | 0.006381 | 0.022969
-0.31 | 0.0025771 | 0.008677 | 0.031478
-0.3 | 0.0035126 | 0.011798 | 0.043465
-0.29 | 0.0048071 | 0.016134 | 0.06004
-0.28 | 0.006735 | 0.021986 | 0.08253
-0.27 | 0.009162 | 0.030038 | 0.11312
-0.26 | 0.012416 | 0.041079 | 0.15506
-0.25 | 0.016938 | 0.055934 | 0.21214
-0.24 | 0.023007 | 0.07697 | 0.28862
-0.23 | 0.031314 | 0.10458 | 0.39342
-0.22 | 0.042319 | 0.14168 | 0.53126
-0.21 | 0.05776 | 0.19113 | 0.7188
-0.2 | 0.07846 | 0.25771 | 0.9685
-0.19 | 0.10556 | 0.34634 | 1.2899
-0.18 | 0.14303 | 0.46523 | 1.7292
-0.17 | 0.19191 | 0.6217 | 2.2863
-0.16 | 0.25743 | 0.8282 | 3.0115
-0.15 | 0.34452 | 1.0961 | 3.9178
-0.14 | 0.461 | 1.4471 | 5.1004
-0.13 | 0.6153 | 1.9044 | 6.563
-0.12 | 0.816 | 2.5 | 8.332
-0.11 | 1.0771 | 3.2429 | 10.45
-0.1 | 1.415 | 4.184 | 13.025
-0.09 | 1.8603 | 5.3556 | 16.072
-0.08 | 2.4159 | 6.846 | 19.514
-0.07 | 3.1223 | 8.608 | 23.491
-0.06 | 4.0124 | 10.753 | 27.914
-0.05 | 5.0914 | 13.354 | 33.003
-0.04 | 6.365 | 16.313 | 38.544
-0.03 | 7.962 | 19.883 | 44.592
-0.02 | 9.862 | 23.87 | 51.085
-0.01 | 12.072 | 28.4 | 58.37
0 | 14.666 | 33.394 | 65.92
0.01 | 17.572 | 39.019 | 73.93
0.02 | 20.792 | 45.095 | 82.42
0.03 | 24.425 | 51.655 | 91.38
0.04 | 28.319 | 58.69 | 100.56
0.05 | 32.559 | 66.22 | 110.23
0.06 | 37.019 | 74.18 | 120.19
0.07 | 41.741 | 82.36 | 130.6
0.08 | 46.61 | 91.12 | 141.26
0.09 | 51.611 | 100.07 | 151.83
0.1 | 56.698 | 109.38 | 163.01
0.11 | 61.66 | 119.07 | 174.39
0.12 | 66.87 | 128.91 | 185.89
0.13 | 72.04 | 139 | 197.55
0.14 | 77.04 | 149.37 | 209.18
0.15 | 81.98 | 160 | 221.07
0.16 | 86.78 | 170.7 | 233.1
0.17 | 91.41 | 181.58 | 245.22
0.18 | 95.88 | 192.6 | 257.22
0.19 | 100.22 | 203.71 | 269.34
0.2 | 104.39 | 215.07 | 281.62
0.21 | 108.22 | 226.35 | 293.95
0.22 | 111.86 | 237.79 | 306.19
0.23 | 115.39 | 249.23 | 318.3
0.24 | 118.69 | 260.68 | 330.62
0.25 | 122.04 | 272.32 | 342.87
0.26 | 124.89 | 283.65 | 355.07
0.27 | 127.61 | 295.15 | 367.23
0.28 | 130.18 | 306.52 | 379.02
0.29 | 132.64 | 317.87 | 391.11
0.3 | 135 | 329.25 | 403.06
0.31 | 137.25 | 340.4 | 414.87
0.32 | 139.23 | 351.48 | 426.57
0.33 | 141.06 | 362.65 | 438.11
0.34 | 142.96 | 373.41 | 449.55
0.35 | 144.58 | 384.05 | 460.78
0.36 | 146.17 | 394.71 | 471.98
0.37 | 147.57 | 405.27 | 482.91
0.38 | 148.82 | 415.49 | 493.83
0.39 | 150.29 | 425.61 | 504.47
0.4 | 151.46 | 435.27 | 514.91
0.41 | 152.64 | 444.94 | 525.26
0.42 | 153.6 | 454.5 | 535.31
0.43 | 154.64 | 463.66 | 545.27
0.44 | 155.64 | 472.52 | 554.93
0.45 | 156.59 | 481.18 | 564.38
0.46 | 157.31 | 489.64 | 573.7
0.47 | 158.09 | 497.78 | 582.2
0.48 | 159.04 | 505.56 | 591.1
0.49 | 159.67 | 513.01 | 599.9
0.5 | 160.38 | 520.3 | 607.9

## Tranconductance (mS-mm)
VGS (V) | VDS = 0.100 V | VDS = 0.500 V | VDS = 0.900 V
-0.75 | -0.001239 | -0.00432 | -0.0111
-0.74 | -0.001439 | -0.00425 | -0.011285
-0.73 | -0.0013575 | -0.00429 | -0.01055
-0.72 | -0.0010575 | -0.00396 | -0.011435
-0.71 | -0.001051 | -0.003505 | -0.011145
-0.7 | -0.0010135 | -0.003245 | -0.01005
-0.69 | -0.001091 | -0.00334 | -0.00955
-0.68 | -0.0010605 | -0.003735 | -0.009225
-0.67 | -0.0009205 | -0.003385 | -0.00962
-0.66 | -0.0010035 | -0.003165 | -0.00982
-0.65 | -0.000903 | -0.002755 | -0.0104
-0.64 | -0.0007485 | -0.00265 | -0.009095
-0.63 | -0.0007585 | -0.00321 | -0.00766
-0.62 | -0.000765 | -0.00291 | -0.00868
-0.61 | -0.0007835 | -0.002515 | -0.00826
-0.6 | -0.0007965 | -0.002455 | -0.00701
-0.59 | -0.0007075 | -0.002655 | -0.00776
-0.58 | -0.0006175 | -0.002685 | -0.00761
-0.57 | -0.0005905 | -0.00223 | -0.006255
-0.56 | -0.0006125 | -0.002055 | -0.006235
-0.55 | -0.0006005 | -0.00213 | -0.007175
-0.54 | -0.0005475 | -0.00186 | -0.005845
-0.53 | -0.0004835 | -0.001535 | -0.005525
-0.52 | -0.000387 | -0.00173 | -0.00535
-0.51 | -0.000402 | -0.001653 | -0.004225
-0.5 | -0.000309 | -0.0011735 | -0.0039
-0.49 | -0.0001685 | -0.0009375 | -0.00308
-0.48 | -8.4e-05 | -0.000499 | -0.0013
-0.47 | 4.75e-05 | 4.05e-05 | -0.00028
-0.46 | 0.0002355 | 0.000558 | 0.001165
-0.45 | 0.000524 | 0.0014135 | 0.004445
-0.44 | 0.000893 | 0.002682 | 0.00837
-0.43 | 0.001402 | 0.0045615 | 0.014345
-0.42 | 0.002046 | 0.0066475 | 0.022365
-0.41 | 0.002947 | 0.00952 | 0.03254
-0.4 | 0.004262 | 0.0137 | 0.04716
-0.39 | 0.005997 | 0.01964 | 0.0677
-0.38 | 0.0083885 | 0.027835 | 0.09659
-0.37 | 0.0116095 | 0.03861 | 0.141025
-0.36 | 0.017624 | 0.05301 | 0.19496
-0.35 | 0.0243125 | 0.074155 | 0.27055
-0.34 | 0.031365 | 0.103415 | 0.37885
-0.33 | 0.04306 | 0.147165 | 0.53015
-0.32 | 0.059115 | 0.20213 | 0.73655
-0.31 | 0.0808 | 0.27085 | 1.0248
-0.3 | 0.1115 | 0.37285 | 1.4281
-0.29 | 0.16112 | 0.5094 | 1.95325
-0.28 | 0.217745 | 0.6952 | 2.654
-0.27 | 0.28405 | 0.95465 | 3.6265
-0.26 | 0.3888 | 1.2948 | 4.951
-0.25 | 0.52955 | 1.79455 | 6.678
-0.24 | 0.7188 | 2.4323 | 9.064
-0.23 | 0.9656 | 3.2355 | 12.132
-0.22 | 1.3223 | 4.3275 | 16.269
-0.21 | 1.80705 | 5.8015 | 21.862
-0.2 | 2.39 | 7.7605 | 28.555
-0.19 | 3.2285 | 10.376 | 38.035
-0.18 | 4.3175 | 13.768 | 49.82
-0.17 | 5.72 | 18.1485 | 64.115
-0.16 | 7.6305 | 23.72 | 81.575
-0.15 | 10.1785 | 30.945 | 104.445
-0.14 | 13.539 | 40.415 | 132.26
-0.13 | 17.75 | 52.645 | 161.58
-0.12 | 23.09 | 66.925 | 194.35
-0.11 | 29.95 | 84.2 | 234.65
-0.1 | 39.16 | 105.635 | 281.1
-0.09 | 50.045 | 133.1 | 324.45
-0.08 | 63.1 | 162.62 | 370.95
-0.07 | 79.825 | 195.35 | 420
-0.06 | 98.455 | 237.3 | 475.6
-0.05 | 117.63 | 278 | 531.5
-0.04 | 143.53 | 326.45 | 579.45
-0.03 | 174.85 | 377.85 | 627.05
-0.02 | 205.5 | 425.85 | 688.9
-0.01 | 240.2 | 476.2 | 741.75
0 | 275 | 530.95 | 778
0.01 | 306.3 | 585.05 | 825
0.02 | 342.65 | 631.8 | 872.5
0.03 | 376.35 | 679.75 | 907
0.04 | 406.7 | 728.25 | 942.5
0.05 | 435 | 774.5 | 981.5
0.06 | 459.1 | 807 | 1018.5
0.07 | 479.55 | 847 | 1053.5
0.08 | 493.5 | 885.5 | 1061.5
0.09 | 504.4 | 913 | 1087.5
0.1 | 502.45 | 950 | 1128
0.11 | 508.6 | 976.5 | 1144
0.12 | 519 | 996.5 | 1158
0.13 | 508.5 | 1023 | 1164.5
0.14 | 497 | 1050 | 1176
0.15 | 487 | 1066.5 | 1196
0.16 | 471.5 | 1079 | 1207.5
0.17 | 455 | 1095 | 1206
0.18 | 440.5 | 1106.5 | 1206
0.19 | 425.5 | 1123.5 | 1220
0.2 | 400 | 1132 | 1230.5
0.21 | 373.5 | 1136 | 1228.5
0.22 | 358.5 | 1144 | 1217.5
0.23 | 341.5 | 1144.5 | 1221.5
0.24 | 332.5 | 1154.5 | 1228.5
0.25 | 310 | 1148.5 | 1222.5
0.26 | 278.5 | 1141.5 | 1218
0.27 | 264.5 | 1143.5 | 1197.5
0.28 | 251.5 | 1136 | 1194
0.29 | 241 | 1136.5 | 1202
0.3 | 230.5 | 1126.5 | 1188
0.31 | 211.5 | 1111.5 | 1175.5
0.32 | 190.5 | 1112.5 | 1162
0.33 | 186.5 | 1096.5 | 1149
0.34 | 176 | 1070 | 1133.5
0.35 | 160.5 | 1065 | 1121.5
0.36 | 149.5 | 1061 | 1106.5
0.37 | 132.5 | 1039 | 1092.5
0.38 | 136 | 1017 | 1078
0.39 | 132 | 989 | 1054
0.4 | 117.5 | 966.5 | 1039.5
0.41 | 107 | 961.5 | 1020
0.42 | 100 | 936 | 1000.5
0.43 | 102 | 901 | 981
0.44 | 97.5 | 876 | 955.5
0.45 | 83.5 | 856 | 938.5
0.46 | 75 | 830 | 891
0.47 | 86.5 | 796 | 870
0.48 | 79 | 761.5 | 885
0.49 | 67 | 737 | 840
0.5 | 71 | 729 | 800