## IDS-VDS Characteristic (mA-mm)
VGS (V) | VDS = 0.100 V | VDS = 0.500 V | VDS = 0.900 V
-0.75 | 0.00032117 | 0.0012748 | 0.004197
-0.74 | 0.00030671 | 0.001222 | 0.0040743
-0.73 | 0.00029019 | 0.0011801 | 0.0039365
-0.72 | 0.00027734 | 0.0011423 | 0.0038033
-0.71 | 0.00026486 | 0.001096 | 0.0036767
-0.7 | 0.00025287 | 0.0010509 | 0.0035513
-0.69 | 0.0002422 | 0.0010171 | 0.0034677
-0.68 | 0.00023106 | 0.0009815 | 0.0033536
-0.67 | 0.00021937 | 0.0009484 | 0.0032471
-0.66 | 0.00021017 | 0.0009105 | 0.0031503
-0.65 | 0.00020001 | 0.0008807 | 0.0030384
-0.64 | 0.00019186 | 0.0008425 | 0.0029572
-0.63 | 0.00018388 | 0.0008127 | 0.0028622
-0.62 | 0.00017511 | 0.0007823 | 0.0027628
-0.61 | 0.00016576 | 0.0007558 | 0.0026874
-0.6 | 0.00015795 | 0.0007285 | 0.00259
-0.59 | 0.00015204 | 0.0006984 | 0.0025121
-0.58 | 0.0001433 | 0.0006773 | 0.0024352
-0.57 | 0.00013684 | 0.0006507 | 0.0023463
-0.56 | 0.00013087 | 0.0006268 | 0.0022831
-0.55 | 0.00012506 | 0.0006076 | 0.0022165
-0.54 | 0.00012043 | 0.000582 | 0.0021398
-0.53 | 0.00011447 | 0.0005623 | 0.0020761
-0.52 | 0.00011097 | 0.0005475 | 0.0020248
-0.51 | 0.00010583 | 0.0005304 | 0.0019616
-0.5 | 0.00010193 | 0.0005144 | 0.001917
-0.49 | 9.947e-05 | 0.0005042 | 0.0018569
-0.48 | 9.737e-05 | 0.00049252 | 0.0018333
-0.47 | 9.69e-05 | 0.00048813 | 0.0018246
-0.46 | 9.783e-05 | 0.00048674 | 0.0018103
-0.45 | 0.00010054 | 0.00049305 | 0.0018324
-0.44 | 0.00010622 | 0.00050766 | 0.0018809
-0.43 | 0.00011599 | 0.00053578 | 0.0019747
-0.42 | 0.00013107 | 0.000584 | 0.0021195
-0.41 | 0.00015371 | 0.0006521 | 0.0023467
-0.4 | 0.00018637 | 0.0007549 | 0.002699
-0.39 | 0.00023236 | 0.0009002 | 0.0031802
-0.38 | 0.00029697 | 0.0011065 | 0.0039073
-0.37 | 0.00038617 | 0.0014028 | 0.0049223
-0.36 | 0.00051236 | 0.0018048 | 0.006446
-0.35 | 0.0007183 | 0.0023662 | 0.008455
-0.34 | 0.0009661 | 0.0031641 | 0.011374
-0.33 | 0.0012998 | 0.0042321 | 0.015392
-0.32 | 0.0017709 | 0.005834 | 0.021043
-0.31 | 0.0024201 | 0.007937 | 0.028758
-0.3 | 0.0033156 | 0.010753 | 0.039626
-0.29 | 0.0045099 | 0.014779 | 0.054617
-0.28 | 0.006334 | 0.020234 | 0.07516
-0.27 | 0.008647 | 0.027733 | 0.10378
-0.26 | 0.011801 | 0.037695 | 0.14171
-0.25 | 0.016012 | 0.051809 | 0.19453
-0.24 | 0.021859 | 0.07163 | 0.26421
-0.23 | 0.029775 | 0.09709 | 0.36272
-0.22 | 0.040516 | 0.13147 | 0.48939
-0.21 | 0.05488 | 0.1788 | 0.665
-0.2 | 0.0755 | 0.24 | 0.8999
-0.19 | 0.10175 | 0.32492 | 1.2102
-0.18 | 0.13776 | 0.43424 | 1.6118
-0.17 | 0.18523 | 0.5844 | 2.1444
-0.16 | 0.24874 | 0.7776 | 2.8241
-0.15 | 0.33383 | 1.0345 | 3.7055
-0.14 | 0.44663 | 1.3719 | 4.8222
-0.13 | 0.591 | 1.8056 | 6.225
-0.12 | 0.7868 | 2.364 | 7.924
-0.11 | 1.037 | 3.0854 | 10.017
-0.1 | 1.3695 | 3.9917 | 12.531
-0.09 | 1.802 | 5.1517 | 15.422
-0.08 | 2.344 | 6.559 | 18.839
-0.07 | 3.0401 | 8.262 | 22.747
-0.06 | 3.8977 | 10.384 | 27.176
-0.05 | 4.9848 | 12.941 | 32.163
-0.04 | 6.24 | 15.895 | 37.619
-0.03 | 7.824 | 19.344 | 43.607
-0.02 | 9.7 | 23.271 | 50.118
-0.01 | 11.898 | 27.761 | 57.19
0 | 14.464 | 32.858 | 64.85
0.01 | 17.352 | 38.449 | 72.77
0.02 | 20.587 | 44.366 | 81.21
0.03 | 24.171 | 51.106 | 90.07
0.04 | 28.128 | 57.96 | 99.32
0.05 | 32.333 | 65.46 | 108.95
0.06 | 36.81 | 73.41 | 118.96
0.07 | 41.592 | 81.76 | 129.38
0.08 | 46.459 | 90.54 | 139.91
0.09 | 51.439 | 99.3 | 150.78
0.1 | 56.548 | 108.79 | 161.79
0.11 | 61.59 | 118.32 | 173.08
0.12 | 66.86 | 128.29 | 184.55
0.13 | 71.97 | 138.52 | 196.27
0.14 | 77.04 | 148.81 | 207.99
0.15 | 82.02 | 159.36 | 219.89
0.16 | 86.89 | 170.27 | 232.09
0.17 | 91.5 | 181.14 | 243.92
0.18 | 95.99 | 192.04 | 256.18
0.19 | 100.42 | 203.31 | 268.44
0.2 | 104.5 | 214.61 | 280.63
0.21 | 108.47 | 226.14 | 293.15
0.22 | 112.16 | 237.62 | 305.25
0.23 | 115.61 | 248.93 | 317.6
0.24 | 119.11 | 260.52 | 329.88
0.25 | 122.26 | 272.14 | 342.28
0.26 | 125.26 | 283.63 | 354.29
0.27 | 128.05 | 295.07 | 366.5
0.28 | 130.51 | 306.52 | 378.57
0.29 | 133.12 | 317.89 | 390.55
0.3 | 135.45 | 329.34 | 402.74
0.31 | 137.65 | 340.65 | 414.41
0.32 | 139.67 | 351.66 | 426.2
0.33 | 141.76 | 362.77 | 437.9
0.34 | 143.38 | 373.76 | 449.35
0.35 | 145.15 | 384.51 | 460.78
0.36 | 146.71 | 395.31 | 471.86
0.37 | 148.15 | 405.62 | 483.05
0.38 | 149.78 | 416.06 | 493.93
0.39 | 150.88 | 426.19 | 504.6
0.4 | 152.08 | 436.03 | 515.1
0.41 | 153.32 | 445.79 | 525.46
0.42 | 154.25 | 455.26 | 535.7
0.43 | 155.4 | 464.55 | 545.66
0.44 | 156.23 | 473.51 | 555.39
0.45 | 157.16 | 482.25 | 564.79
0.46 | 158.11 | 490.68 | 573.9
0.47 | 159.01 | 498.92 | 583
0.48 | 159.63 | 506.74 | 591.6
0.49 | 160.45 | 514.36 | 600.6
0.5 | 161.12 | 521.71 | 608.6

## Tranconductance (mS-mm)
VGS (V) | VDS = 0.100 V | VDS = 0.500 V | VDS = 0.900 V
-0.75 | -0.001446 | -0.00528 | -0.01227
-0.74 | -0.001549 | -0.004735 | -0.013025
-0.73 | -0.0014685 | -0.003985 | -0.01355
-0.72 | -0.0012665 | -0.004205 | -0.01299
-0.71 | -0.0012235 | -0.00457 | -0.0126
-0.7 | -0.001133 | -0.003945 | -0.01045
-0.69 | -0.0010905 | -0.00347 | -0.009885
-0.68 | -0.0011415 | -0.003435 | -0.01103
-0.67 | -0.0010445 | -0.00355 | -0.010165
-0.66 | -0.000968 | -0.003385 | -0.010435
-0.65 | -0.0009155 | -0.0034 | -0.009655
-0.64 | -0.0008065 | -0.0034 | -0.00881
-0.63 | -0.0008375 | -0.00301 | -0.00972
-0.62 | -0.000906 | -0.002845 | -0.00874
-0.61 | -0.000858 | -0.00269 | -0.00864
-0.6 | -0.000686 | -0.00287 | -0.008765
-0.59 | -0.0007325 | -0.00256 | -0.00774
-0.58 | -0.00076 | -0.002385 | -0.00829
-0.57 | -0.0006215 | -0.002525 | -0.007605
-0.56 | -0.000589 | -0.002155 | -0.00649
-0.55 | -0.000522 | -0.00224 | -0.007165
-0.54 | -0.0005295 | -0.002265 | -0.00702
-0.53 | -0.000473 | -0.001725 | -0.00575
-0.52 | -0.000432 | -0.001595 | -0.005725
-0.51 | -0.000452 | -0.001655 | -0.00539
-0.5 | -0.000318 | -0.00131 | -0.005235
-0.49 | -0.000228 | -0.001094 | -0.004185
-0.48 | -0.0001285 | -0.0008035 | -0.001615
-0.47 | 2.3e-05 | -0.000289 | -0.00115
-0.46 | 0.000182 | 0.000246 | 0.00039
-0.45 | 0.0004195 | 0.001046 | 0.00353
-0.44 | 0.0007725 | 0.0021365 | 0.007115
-0.43 | 0.0012425 | 0.003817 | 0.01193
-0.42 | 0.001886 | 0.005816 | 0.0186
-0.41 | 0.002765 | 0.008545 | 0.028975
-0.4 | 0.0039325 | 0.012405 | 0.041675
-0.39 | 0.00553 | 0.01758 | 0.060415
-0.38 | 0.0076905 | 0.02513 | 0.087105
-0.37 | 0.0107695 | 0.034915 | 0.126935
-0.36 | 0.0166065 | 0.04817 | 0.176635
-0.35 | 0.022687 | 0.067965 | 0.2464
-0.34 | 0.029075 | 0.093295 | 0.34685
-0.33 | 0.04024 | 0.133495 | 0.48345
-0.32 | 0.056015 | 0.185245 | 0.6683
-0.31 | 0.077235 | 0.24595 | 0.92915
-0.3 | 0.10449 | 0.3421 | 1.29295
-0.29 | 0.15092 | 0.47405 | 1.7767
-0.28 | 0.206855 | 0.6477 | 2.45815
-0.27 | 0.27335 | 0.87305 | 3.3275
-0.26 | 0.36825 | 1.2038 | 4.5375
-0.25 | 0.5029 | 1.69675 | 6.125
-0.24 | 0.68815 | 2.26405 | 8.4095
-0.23 | 0.93285 | 2.992 | 11.259
-0.22 | 1.25525 | 4.0855 | 15.114
-0.21 | 1.7492 | 5.4265 | 20.5255
-0.2 | 2.3435 | 7.306 | 27.26
-0.19 | 3.113 | 9.712 | 35.595
-0.18 | 4.174 | 12.974 | 46.71
-0.17 | 5.549 | 17.168 | 60.615
-0.16 | 7.43 | 22.505 | 78.055
-0.15 | 9.8945 | 29.715 | 99.905
-0.14 | 12.8585 | 38.555 | 125.975
-0.13 | 17.0085 | 49.605 | 155.09
-0.12 | 22.3 | 63.99 | 189.6
-0.11 | 29.135 | 81.385 | 230.35
-0.1 | 38.25 | 103.315 | 270.25
-0.09 | 48.725 | 128.365 | 315.4
-0.08 | 61.905 | 155.515 | 366.25
-0.07 | 77.685 | 191.25 | 416.85
-0.06 | 97.235 | 233.95 | 470.8
-0.05 | 117.115 | 275.55 | 522.15
-0.04 | 141.96 | 320.15 | 572.2
-0.03 | 173 | 368.8 | 624.95
-0.02 | 203.7 | 420.85 | 679.15
-0.01 | 238.2 | 479.35 | 736.6
0 | 272.7 | 534.4 | 779
0.01 | 306.15 | 575.4 | 818
0.02 | 340.95 | 632.85 | 865
0.03 | 377.05 | 679.7 | 905.5
0.04 | 408.1 | 717.7 | 944
0.05 | 434.1 | 772.5 | 982
0.06 | 462.95 | 815 | 1021.5
0.07 | 482.45 | 856.5 | 1047.5
0.08 | 492.35 | 877 | 1070
0.09 | 504.45 | 912.5 | 1094
0.1 | 507.55 | 951 | 1115
0.11 | 515.6 | 975 | 1138
0.12 | 519 | 1010 | 1159.5
0.13 | 509 | 1026 | 1172
0.14 | 502.5 | 1042 | 1181
0.15 | 492.5 | 1073 | 1205
0.16 | 474 | 1089 | 1201.5
0.17 | 455 | 1088.5 | 1204.5
0.18 | 446 | 1108.5 | 1226
0.19 | 425.5 | 1128.5 | 1222.5
0.2 | 402.5 | 1141.5 | 1235.5
0.21 | 383 | 1150.5 | 1231
0.22 | 357 | 1139.5 | 1222.5
0.23 | 347.5 | 1145 | 1231.5
0.24 | 332.5 | 1160.5 | 1234
0.25 | 307.5 | 1155.5 | 1220.5
0.26 | 289.5 | 1146.5 | 1211
0.27 | 262.5 | 1144.5 | 1214
0.28 | 253.5 | 1141 | 1202.5
0.29 | 247 | 1141 | 1208.5
0.3 | 226.5 | 1138 | 1193
0.31 | 211 | 1116 | 1173
0.32 | 205.5 | 1106 | 1174.5
0.33 | 185.5 | 1105 | 1157.5
0.34 | 169.5 | 1087 | 1144
0.35 | 166.5 | 1077.5 | 1125.5
0.36 | 150 | 1055.5 | 1113.5
0.37 | 153.5 | 1037.5 | 1103.5
0.38 | 136.5 | 1028.5 | 1077.5
0.39 | 115 | 998.5 | 1058.5
0.4 | 122 | 980 | 1043
0.41 | 108.5 | 961.5 | 1030
0.42 | 104 | 938 | 1010
0.43 | 99 | 912.5 | 984.5
0.44 | 88 | 885 | 956.5
0.45 | 94 | 858.5 | 925.5
0.46 | 92.5 | 833.5 | 910.5
0.47 | 76 | 803 | 885
0.48 | 72 | 772 | 880
0.49 | 74.5 | 748.5 | 850
0.5 | 67 | 735 | 800