## IDS-VDS Characteristic (mA-mm)
VGS (V) | VDS = 0.100 V | VDS = 0.500 V | VDS = 0.900 V
-0.75 | 0.00031556 | 0.001242 | 0.0040227
-0.74 | 0.00030112 | 0.0012038 | 0.0039066
-0.73 | 0.00028803 | 0.0011543 | 0.0037925
-0.72 | 0.0002749 | 0.0011178 | 0.0036875
-0.71 | 0.00026261 | 0.0010798 | 0.0035315
-0.7 | 0.00025175 | 0.0010348 | 0.0034488
-0.69 | 0.00024142 | 0.0009955 | 0.0033303
-0.68 | 0.00023023 | 0.000962 | 0.0032237
-0.67 | 0.00021974 | 0.0009315 | 0.003114
-0.66 | 0.000208 | 0.0009003 | 0.0030094
-0.65 | 0.00020065 | 0.0008598 | 0.0029403
-0.64 | 0.00019124 | 0.0008293 | 0.0028485
-0.63 | 0.00018366 | 0.0008022 | 0.0027508
-0.62 | 0.00017549 | 0.0007701 | 0.0026732
-0.61 | 0.00016745 | 0.0007412 | 0.0025713
-0.6 | 0.00015962 | 0.0007181 | 0.0024959
-0.59 | 0.00015145 | 0.0006897 | 0.0024227
-0.58 | 0.00014584 | 0.0006643 | 0.0023536
-0.57 | 0.00014037 | 0.0006413 | 0.0022747
-0.56 | 0.00013327 | 0.0006145 | 0.0021945
-0.55 | 0.00012542 | 0.0005889 | 0.0021236
-0.54 | 0.00012198 | 0.0005724 | 0.0020578
-0.53 | 0.00011592 | 0.0005545 | 0.001996
-0.52 | 0.00011098 | 0.0005344 | 0.0019364
-0.51 | 0.00010762 | 0.0005204 | 0.0018868
-0.5 | 0.00010359 | 0.0005049 | 0.0018481
-0.49 | 0.00010098 | 0.00049627 | 0.0017985
-0.48 | 9.894e-05 | 0.00048835 | 0.0017825
-0.47 | 9.879e-05 | 0.00048231 | 0.0017587
-0.46 | 9.966e-05 | 0.00048185 | 0.0017627
-0.45 | 0.00010288 | 0.00049073 | 0.0017989
-0.44 | 0.0001086 | 0.00050733 | 0.0018474
-0.43 | 0.00011911 | 0.00053963 | 0.0019511
-0.42 | 0.00013416 | 0.0005896 | 0.0021111
-0.41 | 0.00015678 | 0.0006612 | 0.0023469
-0.4 | 0.00018996 | 0.0007657 | 0.0027087
-0.39 | 0.00023775 | 0.0009168 | 0.0032317
-0.38 | 0.0003035 | 0.0011319 | 0.0039802
-0.37 | 0.0003956 | 0.0014291 | 0.0050279
-0.36 | 0.00052358 | 0.0018464 | 0.006615
-0.35 | 0.0007341 | 0.0024281 | 0.008698
-0.34 | 0.0009889 | 0.0032428 | 0.011646
-0.33 | 0.0013298 | 0.0043506 | 0.015854
-0.32 | 0.0018151 | 0.006048 | 0.021662
-0.31 | 0.0024684 | 0.008167 | 0.029856
-0.3 | 0.003386 | 0.011143 | 0.040971
-0.29 | 0.0046203 | 0.015206 | 0.056375
-0.28 | 0.006497 | 0.020785 | 0.07804
-0.27 | 0.008867 | 0.028468 | 0.10701
-0.26 | 0.012104 | 0.039007 | 0.14634
-0.25 | 0.016391 | 0.053235 | 0.20125
-0.24 | 0.022297 | 0.07333 | 0.27351
-0.23 | 0.030413 | 0.09951 | 0.37462
-0.22 | 0.041218 | 0.13526 | 0.50547
-0.21 | 0.055989 | 0.18256 | 0.6871
-0.2 | 0.07701 | 0.24694 | 0.9242
-0.19 | 0.1041 | 0.33275 | 1.2444
-0.18 | 0.14039 | 0.44831 | 1.6634
-0.17 | 0.18925 | 0.5983 | 2.2055
-0.16 | 0.25351 | 0.8003 | 2.898
-0.15 | 0.33933 | 1.0571 | 3.7964
-0.14 | 0.4557 | 1.4043 | 4.9449
-0.13 | 0.6031 | 1.8525 | 6.39
-0.12 | 0.8041 | 2.4194 | 8.093
-0.11 | 1.0585 | 3.1639 | 10.227
-0.1 | 1.3984 | 4.074 | 12.742
-0.09 | 1.8366 | 5.264 | 15.732
-0.08 | 2.3875 | 6.696 | 19.19
-0.07 | 3.0851 | 8.45 | 23.065
-0.06 | 3.9617 | 10.55 | 27.543
-0.05 | 5.0562 | 13.177 | 32.586
-0.04 | 6.319 | 16.176 | 38.066
-0.03 | 7.93 | 19.642 | 44.076
-0.02 | 9.796 | 23.634 | 50.65
-0.01 | 12.033 | 28.103 | 57.69
0 | 14.608 | 33.286 | 65.34
0.01 | 17.529 | 38.791 | 73.34
0.02 | 20.728 | 44.859 | 81.8
0.03 | 24.385 | 51.491 | 90.68
0.04 | 28.287 | 58.52 | 99.92
0.05 | 32.514 | 65.94 | 109.61
0.06 | 36.982 | 73.88 | 119.59
0.07 | 41.69 | 82.3 | 129.85
0.08 | 46.632 | 90.92 | 140.45
0.09 | 51.623 | 100 | 151.26
0.1 | 56.687 | 109.17 | 162.39
0.11 | 61.75 | 118.83 | 173.73
0.12 | 66.9 | 128.82 | 185.07
0.13 | 72.02 | 138.95 | 196.75
0.14 | 77.08 | 149.38 | 208.5
0.15 | 82.05 | 159.71 | 220.35
0.16 | 86.96 | 170.66 | 232.42
0.17 | 91.52 | 181.52 | 244.35
0.18 | 95.93 | 192.53 | 256.52
0.19 | 100.28 | 203.7 | 268.67
0.2 | 104.35 | 214.9 | 280.92
0.21 | 108.3 | 226.38 | 293.17
0.22 | 112.1 | 237.82 | 305.47
0.23 | 115.65 | 249.16 | 317.72
0.24 | 118.87 | 260.54 | 330.02
0.25 | 122.02 | 272.21 | 342.28
0.26 | 124.94 | 283.63 | 354.29
0.27 | 127.69 | 295.09 | 366.47
0.28 | 130.6 | 306.62 | 378.42
0.29 | 132.92 | 317.71 | 390.46
0.3 | 135.09 | 329.21 | 402.57
0.31 | 137.31 | 340.45 | 414.12
0.32 | 139.26 | 351.51 | 425.89
0.33 | 141.34 | 362.58 | 437.52
0.34 | 143.1 | 373.42 | 448.89
0.35 | 144.67 | 384.21 | 460.21
0.36 | 146.21 | 394.75 | 471.31
0.37 | 147.88 | 405.29 | 482.44
0.38 | 149.29 | 415.48 | 493.2
0.39 | 150.49 | 425.59 | 503.91
0.4 | 151.61 | 435.41 | 514.19
0.41 | 152.72 | 445.06 | 524.56
0.42 | 154.2 | 454.59 | 534.74
0.43 | 155.03 | 463.68 | 544.67
0.44 | 155.82 | 472.63 | 554.4
0.45 | 156.75 | 481.27 | 563.7
0.46 | 157.52 | 489.74 | 572.8
0.47 | 158.63 | 497.88 | 581.8
0.48 | 159.15 | 505.7 | 590.8
0.49 | 159.82 | 513.24 | 599.2
0.5 | 160.56 | 520.47 | 607.5

## Tranconductance (mS-mm)
VGS (V) | VDS = 0.100 V | VDS = 0.500 V | VDS = 0.900 V
-0.75 | -0.001444 | -0.00382 | -0.01161
-0.74 | -0.0013765 | -0.004385 | -0.01151
-0.73 | -0.001311 | -0.0043 | -0.010955
-0.72 | -0.001271 | -0.003725 | -0.01305
-0.71 | -0.0011575 | -0.00415 | -0.011935
-0.7 | -0.0010595 | -0.004215 | -0.01006
-0.69 | -0.001076 | -0.00364 | -0.011255
-0.68 | -0.001084 | -0.0032 | -0.010815
-0.67 | -0.0011115 | -0.003085 | -0.010715
-0.66 | -0.0009545 | -0.003585 | -0.008685
-0.65 | -0.000838 | -0.00355 | -0.008045
-0.64 | -0.0008495 | -0.00288 | -0.009475
-0.63 | -0.0007875 | -0.00296 | -0.008765
-0.62 | -0.0008105 | -0.00305 | -0.008975
-0.61 | -0.0007935 | -0.0026 | -0.008865
-0.6 | -0.0008 | -0.002575 | -0.00743
-0.59 | -0.000689 | -0.00269 | -0.007115
-0.58 | -0.000554 | -0.00242 | -0.0074
-0.57 | -0.0006285 | -0.00249 | -0.007955
-0.56 | -0.0007475 | -0.00262 | -0.007555
-0.55 | -0.0005645 | -0.002105 | -0.006835
-0.54 | -0.000475 | -0.00172 | -0.00638
-0.53 | -0.00055 | -0.0019 | -0.00607
-0.52 | -0.000415 | -0.001705 | -0.00546
-0.51 | -0.0003695 | -0.001475 | -0.004415
-0.5 | -0.000332 | -0.0012065 | -0.004415
-0.49 | -0.0002325 | -0.0008275 | -0.00328
-0.48 | -0.0001095 | -0.000698 | -0.00199
-0.47 | 3.6e-05 | -0.000325 | -0.00099
-0.46 | 0.0002045 | 0.000421 | 0.00201
-0.45 | 0.000447 | 0.001274 | 0.004235
-0.44 | 0.0008115 | 0.002445 | 0.00761
-0.43 | 0.001278 | 0.0041135 | 0.013185
-0.42 | 0.0018835 | 0.0060785 | 0.01979
-0.41 | 0.00279 | 0.008805 | 0.02988
-0.4 | 0.0040485 | 0.01278 | 0.04424
-0.39 | 0.005677 | 0.01831 | 0.063575
-0.38 | 0.0078925 | 0.025615 | 0.08981
-0.37 | 0.011004 | 0.035725 | 0.13174
-0.36 | 0.016925 | 0.04995 | 0.183505
-0.35 | 0.023266 | 0.06982 | 0.25155
-0.34 | 0.029785 | 0.096125 | 0.3578
-0.33 | 0.04131 | 0.14026 | 0.5008
-0.32 | 0.05693 | 0.19082 | 0.7001
-0.31 | 0.078545 | 0.25475 | 0.96545
-0.3 | 0.107595 | 0.35195 | 1.32595
-0.29 | 0.15555 | 0.4821 | 1.85345
-0.28 | 0.212335 | 0.6631 | 2.53175
-0.27 | 0.28035 | 0.9111 | 3.415
-0.26 | 0.3762 | 1.23835 | 4.712
-0.25 | 0.50965 | 1.71615 | 6.3585
-0.24 | 0.7011 | 2.31375 | 8.6685
-0.23 | 0.94605 | 3.0965 | 11.598
-0.22 | 1.2788 | 4.1525 | 15.624
-0.21 | 1.7896 | 5.584 | 20.9365
-0.2 | 2.40555 | 7.5095 | 27.865
-0.19 | 3.169 | 10.0685 | 36.96
-0.18 | 4.2575 | 13.2775 | 48.055
-0.17 | 5.656 | 17.5995 | 61.73
-0.16 | 7.504 | 22.94 | 79.545
-0.15 | 10.1095 | 30.2 | 102.345
-0.14 | 13.1885 | 39.77 | 129.68
-0.13 | 17.42 | 50.755 | 157.405
-0.12 | 22.77 | 65.57 | 191.85
-0.11 | 29.715 | 82.73 | 232.45
-0.1 | 38.905 | 105.005 | 275.25
-0.09 | 49.455 | 131.1 | 322.4
-0.08 | 62.425 | 159.3 | 366.65
-0.07 | 78.71 | 192.7 | 417.65
-0.06 | 98.555 | 236.35 | 476.05
-0.05 | 117.865 | 281.3 | 526.15
-0.04 | 143.69 | 323.25 | 574.5
-0.03 | 173.85 | 372.9 | 629.2
-0.02 | 205.15 | 423.05 | 680.7
-0.01 | 240.6 | 482.6 | 734.5
0 | 274.8 | 534.4 | 782.5
0.01 | 306 | 578.65 | 823
0.02 | 342.8 | 635 | 867
0.03 | 377.95 | 683.05 | 906
0.04 | 406.45 | 722.45 | 946.5
0.05 | 434.75 | 768 | 983.5
0.06 | 458.8 | 818 | 1012
0.07 | 482.5 | 852 | 1043
0.08 | 496.65 | 885 | 1070.5
0.09 | 502.75 | 912.5 | 1097
0.1 | 506.35 | 941.5 | 1123.5
0.11 | 510.65 | 982.5 | 1134
0.12 | 513.5 | 1006 | 1151
0.13 | 509 | 1028 | 1171.5
0.14 | 501.5 | 1038 | 1180
0.15 | 494 | 1064 | 1196
0.16 | 473.5 | 1090.5 | 1200
0.17 | 448.5 | 1093.5 | 1205
0.18 | 438 | 1109 | 1216
0.19 | 421 | 1118.5 | 1220
0.2 | 401 | 1134 | 1225
0.21 | 387.5 | 1146 | 1227.5
0.22 | 367.5 | 1139 | 1227.5
0.23 | 338.5 | 1136 | 1227.5
0.24 | 318.5 | 1152.5 | 1228
0.25 | 303.5 | 1154.5 | 1213.5
0.26 | 283.5 | 1144 | 1209.5
0.27 | 283 | 1149.5 | 1206.5
0.28 | 261.5 | 1131 | 1199.5
0.29 | 224.5 | 1129.5 | 1207.5
0.3 | 219.5 | 1137 | 1183
0.31 | 208.5 | 1115 | 1166
0.32 | 201.5 | 1106.5 | 1170
0.33 | 192 | 1095.5 | 1150
0.34 | 166.5 | 1081.5 | 1134.5
0.35 | 155.5 | 1066.5 | 1121
0.36 | 160.5 | 1054 | 1111.5
0.37 | 154 | 1036.5 | 1094.5
0.38 | 130.5 | 1015 | 1073.5
0.39 | 116 | 996.5 | 1049.5
0.4 | 111.5 | 973.5 | 1032.5
0.41 | 129.5 | 959 | 1027.5
0.42 | 115.5 | 931 | 1005.5
0.43 | 81 | 902 | 983
0.44 | 86 | 879.5 | 951.5
0.45 | 85 | 855.5 | 920
0.46 | 94 | 830.5 | 905
0.47 | 81.5 | 798 | 900
0.48 | 59.5 | 768 | 870
0.49 | 70.5 | 738.5 | 835
0.5 | 74 | 723 | 830