## IDS-VDS Characteristic (mA-mm)
VGS (V) | VDS = 0.100 V | VDS = 0.500 V | VDS = 0.900 V
-0.75 | 0.00033332 | 0.0013802 | 0.0046154
-0.74 | 0.00032025 | 0.001335 | 0.0044604
-0.73 | 0.00030414 | 0.0012774 | 0.0043281
-0.72 | 0.00029149 | 0.001234 | 0.0042175
-0.71 | 0.00027917 | 0.0011745 | 0.004095
-0.7 | 0.00026505 | 0.0011378 | 0.0039404
-0.69 | 0.00025261 | 0.0010961 | 0.0038415
-0.68 | 0.00024137 | 0.0010558 | 0.0037075
-0.67 | 0.00023132 | 0.0010197 | 0.0035801
-0.66 | 0.00022255 | 0.0009719 | 0.003483
-0.65 | 0.00021235 | 0.0009404 | 0.003361
-0.64 | 0.00020276 | 0.0009023 | 0.0032596
-0.63 | 0.00019339 | 0.0008707 | 0.0031475
-0.62 | 0.00018288 | 0.000842 | 0.0030356
-0.61 | 0.00017487 | 0.0008052 | 0.0029455
-0.6 | 0.00016638 | 0.0007787 | 0.0028515
-0.59 | 0.00015925 | 0.0007506 | 0.0027748
-0.58 | 0.00015058 | 0.0007246 | 0.0026702
-0.57 | 0.00014493 | 0.0006978 | 0.0025931
-0.56 | 0.00013802 | 0.0006699 | 0.0025102
-0.55 | 0.00013224 | 0.0006463 | 0.0024325
-0.54 | 0.00012643 | 0.0006195 | 0.0023644
-0.53 | 0.00011968 | 0.0005994 | 0.0022624
-0.52 | 0.00011496 | 0.0005813 | 0.0021951
-0.51 | 0.0001109 | 0.000559 | 0.0021361
-0.5 | 0.00010728 | 0.0005428 | 0.0020828
-0.49 | 0.00010385 | 0.0005259 | 0.0020281
-0.48 | 0.00010152 | 0.0005156 | 0.0019841
-0.47 | 0.00010064 | 0.0005093 | 0.0019652
-0.46 | 0.00010097 | 0.0005064 | 0.001957
-0.45 | 0.00010328 | 0.0005083 | 0.0019682
-0.44 | 0.00010867 | 0.0005262 | 0.0020029
-0.43 | 0.00011797 | 0.0005529 | 0.0020931
-0.42 | 0.00013203 | 0.0005938 | 0.0022164
-0.41 | 0.00015352 | 0.0006567 | 0.0024295
-0.4 | 0.0001843 | 0.0007525 | 0.0027474
-0.39 | 0.00022853 | 0.000895 | 0.0032252
-0.38 | 0.00029168 | 0.0010925 | 0.0039048
-0.37 | 0.00037872 | 0.0013685 | 0.0048695
-0.36 | 0.00050168 | 0.0017623 | 0.006312
-0.35 | 0.0007018 | 0.0023079 | 0.00826
-0.34 | 0.0009423 | 0.0030703 | 0.010986
-0.33 | 0.0012716 | 0.0041261 | 0.014886
-0.32 | 0.0017293 | 0.0055819 | 0.020285
-0.31 | 0.0023618 | 0.007745 | 0.027957
-0.3 | 0.0032427 | 0.01054 | 0.038227
-0.29 | 0.0044223 | 0.01443 | 0.053009
-0.28 | 0.00623 | 0.019716 | 0.07319
-0.27 | 0.008505 | 0.027035 | 0.10001
-0.26 | 0.011604 | 0.036867 | 0.13808
-0.25 | 0.015792 | 0.050578 | 0.18923
-0.24 | 0.021549 | 0.06982 | 0.25796
-0.23 | 0.029345 | 0.09466 | 0.35285
-0.22 | 0.039985 | 0.12881 | 0.47843
-0.21 | 0.05429 | 0.17497 | 0.6464
-0.2 | 0.07467 | 0.23722 | 0.8789
-0.19 | 0.10083 | 0.31769 | 1.1797
-0.18 | 0.13669 | 0.42708 | 1.5725
-0.17 | 0.18399 | 0.5748 | 2.0961
-0.16 | 0.2475 | 0.7696 | 2.7643
-0.15 | 0.33172 | 1.0218 | 3.6365
-0.14 | 0.44505 | 1.3577 | 4.7397
-0.13 | 0.5896 | 1.7928 | 6.132
-0.12 | 0.7845 | 2.3476 | 7.838
-0.11 | 1.037 | 3.0686 | 9.883
-0.1 | 1.3727 | 3.9638 | 12.36
-0.09 | 1.804 | 5.122 | 15.305
-0.08 | 2.3509 | 6.527 | 18.62
-0.07 | 3.0497 | 8.272 | 22.529
-0.06 | 3.8996 | 10.348 | 26.932
-0.05 | 4.9972 | 12.905 | 31.861
-0.04 | 6.271 | 15.877 | 37.358
-0.03 | 7.852 | 19.312 | 43.23
-0.02 | 9.744 | 23.317 | 49.836
-0.01 | 11.963 | 27.703 | 56.863
0 | 14.542 | 32.853 | 64.51
0.01 | 17.434 | 38.372 | 72.5
0.02 | 20.686 | 44.432 | 80.93
0.03 | 24.299 | 51.047 | 89.74
0.04 | 28.235 | 58 | 99
0.05 | 32.447 | 65.44 | 108.74
0.06 | 36.942 | 73.41 | 118.63
0.07 | 41.695 | 81.8 | 129.05
0.08 | 46.572 | 90.49 | 139.47
0.09 | 51.615 | 99.55 | 150.42
0.1 | 56.686 | 108.7 | 161.44
0.11 | 61.73 | 118.43 | 172.74
0.12 | 66.94 | 128.45 | 184.35
0.13 | 72.05 | 138.49 | 195.91
0.14 | 77.12 | 148.94 | 207.69
0.15 | 82.08 | 159.47 | 219.57
0.16 | 86.87 | 170.27 | 231.68
0.17 | 91.52 | 181.2 | 243.61
0.18 | 96.06 | 192.28 | 255.9
0.19 | 100.38 | 203.28 | 268.04
0.2 | 104.49 | 214.7 | 280.35
0.21 | 108.41 | 226.22 | 292.89
0.22 | 112.06 | 237.52 | 304.83
0.23 | 115.57 | 249.16 | 317.34
0.24 | 119.03 | 260.49 | 329.54
0.25 | 122.12 | 272.12 | 341.9
0.26 | 125.03 | 283.61 | 354.15
0.27 | 127.81 | 295.1 | 366.22
0.28 | 130.42 | 306.61 | 378.35
0.29 | 132.96 | 317.87 | 390.4
0.3 | 135.33 | 329.41 | 402.43
0.31 | 137.44 | 340.62 | 414.11
0.32 | 139.49 | 351.79 | 425.9
0.33 | 141.5 | 362.79 | 437.59
0.34 | 143.14 | 373.8 | 449.06
0.35 | 144.94 | 384.62 | 460.58
0.36 | 146.53 | 395.18 | 471.51
0.37 | 147.87 | 405.84 | 482.78
0.38 | 149.42 | 415.97 | 493.64
0.39 | 150.67 | 426.23 | 504.35
0.4 | 151.86 | 436.12 | 514.97
0.41 | 153.08 | 445.82 | 525.19
0.42 | 154 | 455.4 | 535.55
0.43 | 155.1 | 464.54 | 545.46
0.44 | 156.1 | 473.62 | 555.29
0.45 | 156.99 | 482.29 | 564.69
0.46 | 157.83 | 490.85 | 574
0.47 | 158.79 | 498.96 | 582.8
0.48 | 159.51 | 506.89 | 591.8
0.49 | 160.27 | 514.56 | 600.4
0.5 | 160.91 | 521.83 | 609

## Tranconductance (mS-mm)
VGS (V) | VDS = 0.100 V | VDS = 0.500 V | VDS = 0.900 V
-0.75 | -0.001307 | -0.00452 | -0.0155
-0.74 | -0.001459 | -0.00514 | -0.014365
-0.73 | -0.001438 | -0.00505 | -0.012145
-0.72 | -0.0012485 | -0.005145 | -0.011655
-0.71 | -0.001322 | -0.00481 | -0.013855
-0.7 | -0.001328 | -0.00392 | -0.012675
-0.69 | -0.001184 | -0.0041 | -0.011645
-0.68 | -0.0010645 | -0.00382 | -0.01307
-0.67 | -0.000941 | -0.004195 | -0.011225
-0.66 | -0.0009485 | -0.003965 | -0.010955
-0.65 | -0.0009895 | -0.00348 | -0.01117
-0.64 | -0.000948 | -0.003485 | -0.010675
-0.63 | -0.000994 | -0.003015 | -0.0112
-0.62 | -0.000926 | -0.003275 | -0.0101
-0.61 | -0.000825 | -0.003165 | -0.009205
-0.6 | -0.000781 | -0.00273 | -0.008535
-0.59 | -0.00079 | -0.002705 | -0.009065
-0.58 | -0.000716 | -0.00264 | -0.009085
-0.57 | -0.000628 | -0.002735 | -0.008
-0.56 | -0.0006345 | -0.002575 | -0.00803
-0.55 | -0.0005795 | -0.00252 | -0.00729
-0.54 | -0.000628 | -0.002345 | -0.008505
-0.53 | -0.0005735 | -0.00191 | -0.008465
-0.52 | -0.000439 | -0.00202 | -0.006315
-0.51 | -0.000384 | -0.001925 | -0.005615
-0.5 | -0.0003525 | -0.001655 | -0.0054
-0.49 | -0.000288 | -0.00136 | -0.004935
-0.48 | -0.0001605 | -0.00083 | -0.003145
-0.47 | -2.75e-05 | -0.00046 | -0.001355
-0.46 | 0.000132 | -5e-05 | 0.00015
-0.45 | 0.000385 | 0.00099 | 0.002295
-0.44 | 0.0007345 | 0.00223 | 0.006245
-0.43 | 0.001168 | 0.00338 | 0.010675
-0.42 | 0.0017775 | 0.00519 | 0.01682
-0.41 | 0.0026135 | 0.007935 | 0.02655
-0.4 | 0.0037505 | 0.011915 | 0.039785
-0.39 | 0.005369 | 0.017 | 0.05787
-0.38 | 0.0075095 | 0.023675 | 0.082215
-0.37 | 0.0105 | 0.03349 | 0.12036
-0.36 | 0.016154 | 0.04697 | 0.169525
-0.35 | 0.022031 | 0.0654 | 0.2337
-0.34 | 0.02849 | 0.09091 | 0.3313
-0.33 | 0.03935 | 0.12558 | 0.46495
-0.32 | 0.05451 | 0.180945 | 0.65355
-0.31 | 0.07567 | 0.247905 | 0.8971
-0.3 | 0.103025 | 0.33425 | 1.2526
-0.29 | 0.149365 | 0.4588 | 1.74815
-0.28 | 0.204135 | 0.63025 | 2.35005
-0.27 | 0.2687 | 0.85755 | 3.2445
-0.26 | 0.36435 | 1.17715 | 4.461
-0.25 | 0.49725 | 1.64765 | 5.994
-0.24 | 0.67765 | 2.2041 | 8.181
-0.23 | 0.9218 | 2.9495 | 11.0235
-0.22 | 1.24725 | 4.0155 | 14.6775
-0.21 | 1.73425 | 5.4205 | 20.0235
-0.2 | 2.327 | 7.136 | 26.665
-0.19 | 3.101 | 9.493 | 34.68
-0.18 | 4.158 | 12.8555 | 45.82
-0.17 | 5.5405 | 17.126 | 59.59
-0.16 | 7.3865 | 22.35 | 77.02
-0.15 | 9.8775 | 29.405 | 98.77
-0.14 | 12.894 | 38.55 | 124.775
-0.13 | 16.9725 | 49.495 | 154.915
-0.12 | 22.37 | 63.79 | 187.55
-0.11 | 29.41 | 80.81 | 226.1
-0.1 | 38.35 | 102.67 | 271.1
-0.09 | 48.91 | 128.16 | 313
-0.08 | 62.285 | 157.5 | 361.2
-0.07 | 77.435 | 191.05 | 415.6
-0.06 | 97.375 | 231.65 | 466.6
-0.05 | 118.57 | 276.45 | 521.3
-0.04 | 142.74 | 320.35 | 568.45
-0.03 | 173.65 | 372 | 623.9
-0.02 | 205.55 | 419.55 | 681.65
-0.01 | 239.9 | 476.8 | 733.7
0 | 273.55 | 533.45 | 781.85
0.01 | 307.2 | 578.95 | 821
0.02 | 343.25 | 633.75 | 862
0.03 | 377.45 | 678.4 | 903.5
0.04 | 407.4 | 719.65 | 950
0.05 | 435.35 | 770.5 | 981.5
0.06 | 462.4 | 818 | 1015.5
0.07 | 481.5 | 854 | 1042
0.08 | 496 | 887.5 | 1068.5
0.09 | 505.7 | 910.5 | 1098.5
0.1 | 505.75 | 944 | 1116
0.11 | 512.7 | 987.5 | 1145.5
0.12 | 516 | 1003 | 1158.5
0.13 | 509 | 1024.5 | 1167
0.14 | 501.5 | 1049 | 1183
0.15 | 487.5 | 1066.5 | 1199.5
0.16 | 472 | 1086.5 | 1202
0.17 | 459.5 | 1100.5 | 1211
0.18 | 443 | 1104 | 1221.5
0.19 | 421.5 | 1121 | 1222.5
0.2 | 401.5 | 1147 | 1242.5
0.21 | 378.5 | 1141 | 1224
0.22 | 358 | 1147 | 1222.5
0.23 | 348.5 | 1148.5 | 1235.5
0.24 | 327.5 | 1148 | 1228
0.25 | 300 | 1156 | 1230.5
0.26 | 284.5 | 1149 | 1216
0.27 | 269.5 | 1150 | 1210
0.28 | 257.5 | 1138.5 | 1209
0.29 | 245.5 | 1140 | 1204
0.3 | 224 | 1137.5 | 1185.5
0.31 | 208 | 1119 | 1173.5
0.32 | 203 | 1108.5 | 1174
0.33 | 182.5 | 1100.5 | 1158
0.34 | 172 | 1091.5 | 1149.5
0.35 | 169.5 | 1069 | 1122.5
0.36 | 146.5 | 1061 | 1110
0.37 | 144.5 | 1039.5 | 1106.5
0.38 | 140 | 1019.5 | 1078.5
0.39 | 122 | 1007.5 | 1066.5
0.4 | 120.5 | 979.5 | 1042
0.41 | 107 | 964 | 1029
0.42 | 101 | 936 | 1013.5
0.43 | 105 | 911 | 987
0.44 | 94.5 | 887.5 | 961.5
0.45 | 86.5 | 861.5 | 935.5
0.46 | 90 | 833.5 | 905.5
0.47 | 84 | 802 | 890
0.48 | 74 | 780 | 880
0.49 | 70 | 747 | 860
0.5 | 64 | 727 | 860